## Train Results
Al | Co | Cr | Cu | Fe | Mn | Ni | V | Actual_Modulus (GPa) SRJT | Predicted_Modulus (GPa) SRJT
0 | 15 | 5 | 0 | 15 | 0 | 40 | 25 | 199.57 | 202.5032
0 | 15 | 5 | 0 | 20 | 0 | 40 | 20 | 190.55 | 202.4332
0 | 10 | 10 | 0 | 55 | 0 | 25 | 0 | 161.94 | 202.3723
0 | 40 | 4 | 0 | 28 | 4 | 4 | 20 | 203.53 | 202.5218
4 | 0 | 8 | 24 | 4 | 16 | 44 | 0 | 171.74 | 199.6954
4 | 16 | 0 | 20 | 4 | 12 | 44 | 0 | 173.17 | 199.726
0 | 10 | 5 | 0 | 5 | 0 | 50 | 30 | 200.47 | 202.2327
0 | 50 | 10 | 0 | 15 | 0 | 15 | 10 | 194.27 | 202.5788
0 | 15 | 5 | 0 | 45 | 0 | 30 | 5 | 162.1 | 202.1475
0 | 24 | 4 | 0 | 8 | 4 | 36 | 24 | 207.26 | 202.3227
0 | 15 | 15 | 0 | 5 | 0 | 45 | 20 | 212.65 | 202.1896
4 | 20 | 4 | 4 | 16 | 0 | 52 | 0 | 182.8 | 200.8043
0 | 45 | 10 | 0 | 20 | 0 | 15 | 10 | 190.02 | 202.5801
0 | 20 | 5 | 0 | 15 | 0 | 40 | 20 | 178.91 | 202.3805
0 | 10 | 0 | 0 | 0 | 0 | 75 | 15 | 212.4 | 202.0519
5 | 5 | 10 | 0 | 35 | 0 | 45 | 0 | 170.22 | 200.5944
5 | 10 | 5 | 0 | 20 | 0 | 55 | 5 | 209.96 | 200.4493
5 | 10 | 0 | 0 | 5 | 0 | 55 | 25 | 205 | 201.0218
0 | 30 | 0 | 0 | 30 | 0 | 35 | 5 | 165.27 | 201.7331
5 | 20 | 5 | 0 | 25 | 0 | 45 | 0 | 174.64 | 200.4115
0 | 5 | 10 | 0 | 30 | 0 | 50 | 5 | 169.54 | 202.4539
4 | 0 | 12 | 4 | 4 | 16 | 52 | 8 | 184.96 | 200.7709
4 | 4 | 4 | 8 | 28 | 16 | 32 | 4 | 178.42 | 200.6052
0 | 15 | 20 | 0 | 5 | 0 | 45 | 15 | 207.29 | 202.1269
0 | 5 | 10 | 0 | 10 | 0 | 55 | 20 | 194.55 | 201.9674
4 | 0 | 8 | 4 | 24 | 12 | 44 | 4 | 165.34 | 201.0515
0 | 30 | 10 | 0 | 15 | 0 | 30 | 15 | 225 | 202.3963
0 | 65 | 15 | 0 | 0 | 0 | 10 | 10 | 237.14 | 202.7801
4 | 8 | 0 | 12 | 20 | 8 | 48 | 0 | 189.5 | 200.3587
0 | 25 | 15 | 0 | 5 | 0 | 35 | 20 | 209.59 | 202.3813
0 | 20 | 8 | 4 | 0 | 20 | 44 | 4 | 263.51 | 200.6054
0 | 10 | 5 | 0 | 35 | 0 | 35 | 15 | 199.87 | 202.6133
4 | 12 | 8 | 4 | 16 | 8 | 48 | 0 | 156.06 | 200.8756
0 | 25 | 5 | 0 | 10 | 0 | 35 | 25 | 213.68 | 202.5089
0 | 20 | 4 | 0 | 4 | 4 | 48 | 20 | 215 | 202.0468
0 | 30 | 5 | 0 | 15 | 0 | 20 | 30 | 202.06 | 202.6196
0 | 35 | 15 | 0 | 10 | 0 | 25 | 15 | 217.91 | 202.4761
0 | 35 | 25 | 0 | 5 | 0 | 30 | 5 | 199.06 | 201.6022
0 | 40 | 5 | 0 | 15 | 0 | 15 | 25 | 234.03 | 202.644
0 | 45 | 15 | 0 | 10 | 0 | 15 | 15 | 229.63 | 202.623
0 | 20 | 20 | 0 | 15 | 0 | 30 | 15 | 193.22 | 202.1525
0 | 40 | 20 | 0 | 5 | 0 | 30 | 5 | 237.02 | 201.8491
4 | 12 | 0 | 12 | 20 | 8 | 44 | 0 | 141.59 | 200.4419
0 | 10 | 10 | 0 | 25 | 0 | 50 | 5 | 187.18 | 202.4939
0 | 35 | 15 | 0 | 5 | 0 | 20 | 25 | 223.68 | 202.4386
0 | 15 | 20 | 0 | 15 | 0 | 40 | 10 | 196.74 | 202.1438
4 | 12 | 4 | 4 | 20 | 16 | 32 | 8 | 162.29 | 200.8754
4 | 8 | 0 | 0 | 4 | 8 | 52 | 24 | 191.23 | 201.2911
5 | 0 | 5 | 0 | 25 | 0 | 60 | 5 | 178.43 | 200.6506
0 | 25 | 10 | 0 | 5 | 0 | 35 | 25 | 198.66 | 202.4942
4 | 8 | 12 | 4 | 4 | 24 | 40 | 4 | 171.77 | 200.0211
0 | 25 | 10 | 0 | 20 | 0 | 40 | 5 | 189.31 | 202.3331
0 | 5 | 0 | 0 | 75 | 0 | 20 | 0 | 157.73 | 201.4007
0 | 45 | 5 | 0 | 15 | 0 | 25 | 10 | 196.42 | 202.2647
0 | 25 | 0 | 0 | 35 | 0 | 35 | 5 | 162.96 | 201.8569
4 | 0 | 12 | 16 | 4 | 12 | 52 | 0 | 182.28 | 200.4759
0 | 55 | 10 | 0 | 10 | 0 | 15 | 10 | 197.23 | 202.5725
0 | 16 | 8 | 4 | 16 | 20 | 36 | 0 | 229.87 | 200.7431
4 | 12 | 8 | 0 | 8 | 8 | 56 | 4 | 180.26 | 200.8987
0 | 30 | 5 | 0 | 30 | 0 | 20 | 15 | 189.61 | 202.4625
0 | 35 | 20 | 0 | 10 | 0 | 15 | 20 | 208.46 | 202.2983
0 | 20 | 10 | 0 | 10 | 0 | 45 | 15 | 219.29 | 202.2318
0 | 5 | 5 | 0 | 30 | 0 | 45 | 15 | 211.23 | 202.6049
4 | 0 | 4 | 4 | 16 | 12 | 56 | 4 | 189.54 | 200.9278
5 | 5 | 5 | 0 | 20 | 0 | 50 | 15 | 209.17 | 200.7024
0 | 4 | 8 | 4 | 16 | 20 | 44 | 4 | 199.98 | 201.0992
0 | 15 | 15 | 0 | 15 | 0 | 40 | 15 | 206.84 | 202.3238
0 | 12 | 4 | 0 | 4 | 16 | 40 | 24 | 192.43 | 201.9845
0 | 30 | 0 | 0 | 15 | 0 | 50 | 5 | 188.44 | 201.9216
0 | 20 | 15 | 0 | 0 | 0 | 35 | 30 | 207.91 | 202.4272
0 | 10 | 20 | 0 | 5 | 0 | 60 | 5 | 202.88 | 202.3375
0 | 20 | 10 | 0 | 5 | 0 | 40 | 25 | 199.81 | 202.3674
0 | 30 | 10 | 0 | 10 | 0 | 30 | 20 | 203.35 | 202.4587
0 | 0 | 8 | 4 | 16 | 12 | 52 | 8 | 234.5 | 201.8116
0 | 30 | 20 | 0 | 5 | 0 | 40 | 5 | 206.43 | 201.8002
0 | 5 | 5 | 0 | 30 | 0 | 55 | 5 | 196.61 | 202.4543
5 | 5 | 0 | 0 | 40 | 0 | 45 | 5 | 211.67 | 200.4577
0 | 15 | 25 | 0 | 5 | 0 | 50 | 5 | 213.37 | 202.0659
4 | 12 | 4 | 4 | 12 | 16 | 36 | 12 | 179.43 | 200.8525
0 | 25 | 20 | 0 | 10 | 0 | 35 | 10 | 213.93 | 202.1042
0 | 30 | 10 | 0 | 5 | 0 | 45 | 10 | 195.4 | 202.3766
0 | 40 | 25 | 0 | 10 | 0 | 20 | 5 | 215.81 | 201.8585
0 | 24 | 8 | 0 | 12 | 16 | 32 | 8 | 163.61 | 201.7194
4 | 32 | 8 | 4 | 4 | 20 | 24 | 4 | 195.91 | 200.303
0 | 20 | 10 | 0 | 0 | 0 | 45 | 25 | 211.02 | 202.2354
4 | 40 | 0 | 0 | 12 | 4 | 36 | 4 | 189.59 | 201.0423
0 | 25 | 5 | 0 | 10 | 0 | 50 | 10 | 201.05 | 202.4336
0 | 40 | 5 | 0 | 15 | 0 | 20 | 20 | 234.77 | 202.5426
0 | 16 | 0 | 4 | 20 | 20 | 28 | 12 | 174.17 | 201.2431
5 | 0 | 5 | 0 | 45 | 0 | 45 | 0 | 168.34 | 200.488
4 | 12 | 0 | 0 | 16 | 8 | 52 | 8 | 251.53 | 201.186

## Test Results
Al | Co | Cr | Cu | Fe | Mn | Ni | V | Actual_Modulus (GPa) SRJT | Predicted_Modulus (GPa) SRJT
0 | 20 | 5 | 0 | 25 | 0 | 35 | 15 | 210.99 | 202.4153
0 | 8 | 0 | 4 | 4 | 28 | 36 | 20 | 160.84 | 201.1553
0 | 25 | 10 | 0 | 25 | 0 | 35 | 5 | 169.12 | 202.3334
4 | 16 | 8 | 0 | 12 | 0 | 48 | 12 | 217.16 | 201.1348
5 | 10 | 5 | 0 | 25 | 0 | 50 | 5 | 167.49 | 200.4906
0 | 10 | 5 | 0 | 10 | 0 | 55 | 20 | 211.4 | 202.1321
15 | 5 | 0 | 0 | 15 | 0 | 65 | 0 | 191.26 | 197.1673
0 | 5 | 15 | 0 | 5 | 0 | 70 | 5 | 190.61 | 202.2531
0 | 5 | 20 | 0 | 10 | 0 | 55 | 10 | 187.6 | 202.2376
4 | 8 | 4 | 4 | 16 | 12 | 48 | 4 | 177.99 | 200.8641
4 | 28 | 0 | 20 | 4 | 8 | 36 | 0 | 168.2 | 200.2636
0 | 35 | 20 | 0 | 30 | 0 | 15 | 0 | 209.36 | 202.2213
4 | 0 | 4 | 0 | 4 | 4 | 60 | 24 | 196.1 | 201.361
0 | 50 | 5 | 0 | 15 | 0 | 5 | 25 | 225.55 | 202.5687
0 | 25 | 10 | 0 | 35 | 0 | 25 | 5 | 182.41 | 202.3854
0 | 10 | 0 | 0 | 30 | 0 | 40 | 20 | 195.94 | 202.5346
5 | 5 | 10 | 0 | 20 | 0 | 55 | 5 | 190.35 | 200.6786
5 | 10 | 0 | 0 | 30 | 0 | 50 | 5 | 172.48 | 200.4496
4 | 0 | 4 | 0 | 20 | 8 | 52 | 12 | 221.14 | 201.2925
0 | 75 | 0 | 0 | 15 | 0 | 0 | 10 | 194.7 | 202.1161
4 | 12 | 4 | 0 | 28 | 0 | 40 | 12 | 193.96 | 200.9734
0 | 25 | 25 | 0 | 15 | 0 | 25 | 10 | 216.71 | 202.0692
0 | 40 | 15 | 0 | 5 | 0 | 30 | 10 | 199.42 | 202.3634
0 | 0 | 20 | 0 | 55 | 0 | 25 | 0 | 193.04 | 202.4373
4 | 4 | 12 | 0 | 0 | 4 | 52 | 24 | 206.62 | 201.2376
5 | 15 | 5 | 0 | 5 | 0 | 65 | 5 | 195.66 | 200.2677