## Train Results
Al | Co | Cr | Cu | Fe | Mn | Ni | V | Actual_Modulus (GPa) SRJT | Predicted_Modulus (GPa) SRJT
0 | 15 | 5 | 0 | 15 | 0 | 40 | 25 | 199.57 | 191.7177
0 | 15 | 5 | 0 | 20 | 0 | 40 | 20 | 190.55 | 197.4655
0 | 10 | 10 | 0 | 55 | 0 | 25 | 0 | 161.94 | 175.6252
0 | 40 | 4 | 0 | 28 | 4 | 4 | 20 | 203.53 | 196.9806
4 | 0 | 8 | 24 | 4 | 16 | 44 | 0 | 171.74 | 171.0832
4 | 16 | 0 | 20 | 4 | 12 | 44 | 0 | 173.17 | 172.3958
0 | 10 | 5 | 0 | 5 | 0 | 50 | 30 | 200.47 | 199.8397
0 | 50 | 10 | 0 | 15 | 0 | 15 | 10 | 194.27 | 197.0609
0 | 15 | 5 | 0 | 45 | 0 | 30 | 5 | 162.1 | 182.1007
0 | 24 | 4 | 0 | 8 | 4 | 36 | 24 | 207.26 | 196.4572
0 | 15 | 15 | 0 | 5 | 0 | 45 | 20 | 212.65 | 209.4516
4 | 20 | 4 | 4 | 16 | 0 | 52 | 0 | 182.8 | 185.9094
0 | 45 | 10 | 0 | 20 | 0 | 15 | 10 | 190.02 | 196.594
0 | 20 | 5 | 0 | 15 | 0 | 40 | 20 | 178.91 | 197.5665
0 | 10 | 0 | 0 | 0 | 0 | 75 | 15 | 212.4 | 211.8832
5 | 5 | 10 | 0 | 35 | 0 | 45 | 0 | 170.22 | 179.7052
5 | 10 | 5 | 0 | 20 | 0 | 55 | 5 | 209.96 | 204.0524
5 | 10 | 0 | 0 | 5 | 0 | 55 | 25 | 205 | 209.2752
0 | 30 | 0 | 0 | 30 | 0 | 35 | 5 | 165.27 | 179.7859
5 | 20 | 5 | 0 | 25 | 0 | 45 | 0 | 174.64 | 180.8319
0 | 5 | 10 | 0 | 30 | 0 | 50 | 5 | 169.54 | 187.844
4 | 0 | 12 | 4 | 4 | 16 | 52 | 8 | 184.96 | 189.2057
4 | 4 | 4 | 8 | 28 | 16 | 32 | 4 | 178.42 | 181.5653
0 | 15 | 20 | 0 | 5 | 0 | 45 | 15 | 207.29 | 206.1593
0 | 5 | 10 | 0 | 10 | 0 | 55 | 20 | 194.55 | 202.6154
4 | 0 | 8 | 4 | 24 | 12 | 44 | 4 | 165.34 | 179.456
0 | 30 | 10 | 0 | 15 | 0 | 30 | 15 | 225 | 210.3667
0 | 65 | 15 | 0 | 0 | 0 | 10 | 10 | 237.14 | 227.466
4 | 8 | 0 | 12 | 20 | 8 | 48 | 0 | 189.5 | 181.5497
0 | 25 | 15 | 0 | 5 | 0 | 35 | 20 | 209.59 | 212.0314
0 | 20 | 8 | 4 | 0 | 20 | 44 | 4 | 263.51 | 249.9292
0 | 10 | 5 | 0 | 35 | 0 | 35 | 15 | 199.87 | 205.2453
4 | 12 | 8 | 4 | 16 | 8 | 48 | 0 | 156.06 | 179.6997
0 | 25 | 5 | 0 | 10 | 0 | 35 | 25 | 213.68 | 195.2083
0 | 20 | 4 | 0 | 4 | 4 | 48 | 20 | 215 | 211.9529
0 | 30 | 5 | 0 | 15 | 0 | 20 | 30 | 202.06 | 212.3669
0 | 35 | 15 | 0 | 10 | 0 | 25 | 15 | 217.91 | 216.892
0 | 35 | 25 | 0 | 5 | 0 | 30 | 5 | 199.06 | 209.8228
0 | 40 | 5 | 0 | 15 | 0 | 15 | 25 | 234.03 | 222.4645
0 | 45 | 15 | 0 | 10 | 0 | 15 | 15 | 229.63 | 217.6977
0 | 20 | 20 | 0 | 15 | 0 | 30 | 15 | 193.22 | 204.1357
0 | 40 | 20 | 0 | 5 | 0 | 30 | 5 | 237.02 | 215.2126
4 | 12 | 0 | 12 | 20 | 8 | 44 | 0 | 141.59 | 178.2617
0 | 10 | 10 | 0 | 25 | 0 | 50 | 5 | 187.18 | 190.0157
0 | 35 | 15 | 0 | 5 | 0 | 20 | 25 | 223.68 | 217.9809
0 | 15 | 20 | 0 | 15 | 0 | 40 | 10 | 196.74 | 205.3428
4 | 12 | 4 | 4 | 20 | 16 | 32 | 8 | 162.29 | 180.0363
4 | 8 | 0 | 0 | 4 | 8 | 52 | 24 | 191.23 | 208.5
5 | 0 | 5 | 0 | 25 | 0 | 60 | 5 | 178.43 | 199.7175
0 | 25 | 10 | 0 | 5 | 0 | 35 | 25 | 198.66 | 196.3857
4 | 8 | 12 | 4 | 4 | 24 | 40 | 4 | 171.77 | 175.1734
0 | 25 | 10 | 0 | 20 | 0 | 40 | 5 | 189.31 | 190.0544
0 | 5 | 0 | 0 | 75 | 0 | 20 | 0 | 157.73 | 172.5205
0 | 45 | 5 | 0 | 15 | 0 | 25 | 10 | 196.42 | 195.8855
0 | 25 | 0 | 0 | 35 | 0 | 35 | 5 | 162.96 | 181.4869
4 | 0 | 12 | 16 | 4 | 12 | 52 | 0 | 182.28 | 187.9114
0 | 55 | 10 | 0 | 10 | 0 | 15 | 10 | 197.23 | 197.3778
0 | 16 | 8 | 4 | 16 | 20 | 36 | 0 | 229.87 | 214.9907
4 | 12 | 8 | 0 | 8 | 8 | 56 | 4 | 180.26 | 185.9038
0 | 30 | 5 | 0 | 30 | 0 | 20 | 15 | 189.61 | 192.5558
0 | 35 | 20 | 0 | 10 | 0 | 15 | 20 | 208.46 | 203.9944
0 | 20 | 10 | 0 | 10 | 0 | 45 | 15 | 219.29 | 212.6858
0 | 5 | 5 | 0 | 30 | 0 | 45 | 15 | 211.23 | 207.5845
4 | 0 | 4 | 4 | 16 | 12 | 56 | 4 | 189.54 | 195.0219
5 | 5 | 5 | 0 | 20 | 0 | 50 | 15 | 209.17 | 211.6803
0 | 4 | 8 | 4 | 16 | 20 | 44 | 4 | 199.98 | 200.4738
0 | 15 | 15 | 0 | 15 | 0 | 40 | 15 | 206.84 | 204.3148
0 | 12 | 4 | 0 | 4 | 16 | 40 | 24 | 192.43 | 194.2896
0 | 30 | 0 | 0 | 15 | 0 | 50 | 5 | 188.44 | 188.9973
0 | 20 | 15 | 0 | 0 | 0 | 35 | 30 | 207.91 | 199.2502
0 | 10 | 20 | 0 | 5 | 0 | 60 | 5 | 202.88 | 207.2771
0 | 20 | 10 | 0 | 5 | 0 | 40 | 25 | 199.81 | 196.0854
0 | 30 | 10 | 0 | 10 | 0 | 30 | 20 | 203.35 | 209.8707
0 | 0 | 8 | 4 | 16 | 12 | 52 | 8 | 234.5 | 218.5049
0 | 30 | 20 | 0 | 5 | 0 | 40 | 5 | 206.43 | 209.7515
0 | 5 | 5 | 0 | 30 | 0 | 55 | 5 | 196.61 | 189.1015
5 | 5 | 0 | 0 | 40 | 0 | 45 | 5 | 211.67 | 205.727
0 | 15 | 25 | 0 | 5 | 0 | 50 | 5 | 213.37 | 210.0836
4 | 12 | 4 | 4 | 12 | 16 | 36 | 12 | 179.43 | 182.5039
0 | 25 | 20 | 0 | 10 | 0 | 35 | 10 | 213.93 | 211.8975
0 | 30 | 10 | 0 | 5 | 0 | 45 | 10 | 195.4 | 199.8284
0 | 40 | 25 | 0 | 10 | 0 | 20 | 5 | 215.81 | 217.3881
0 | 24 | 8 | 0 | 12 | 16 | 32 | 8 | 163.61 | 188.8629
4 | 32 | 8 | 4 | 4 | 20 | 24 | 4 | 195.91 | 194.9653
0 | 20 | 10 | 0 | 0 | 0 | 45 | 25 | 211.02 | 204.4575
4 | 40 | 0 | 0 | 12 | 4 | 36 | 4 | 189.59 | 196.0666
0 | 25 | 5 | 0 | 10 | 0 | 50 | 10 | 201.05 | 195.0777
0 | 40 | 5 | 0 | 15 | 0 | 20 | 20 | 234.77 | 208.4628
0 | 16 | 0 | 4 | 20 | 20 | 28 | 12 | 174.17 | 188.693
5 | 0 | 5 | 0 | 45 | 0 | 45 | 0 | 168.34 | 176.0821
4 | 12 | 0 | 0 | 16 | 8 | 52 | 8 | 251.53 | 244.151

## Test Results
Al | Co | Cr | Cu | Fe | Mn | Ni | V | Actual_Modulus (GPa) SRJT | Predicted_Modulus (GPa) SRJT
0 | 20 | 5 | 0 | 25 | 0 | 35 | 15 | 210.99 | 202.5956
0 | 8 | 0 | 4 | 4 | 28 | 36 | 20 | 160.84 | 187.3269
0 | 25 | 10 | 0 | 25 | 0 | 35 | 5 | 169.12 | 186.6631
4 | 16 | 8 | 0 | 12 | 0 | 48 | 12 | 217.16 | 203.8377
5 | 10 | 5 | 0 | 25 | 0 | 50 | 5 | 167.49 | 203.1038
0 | 10 | 5 | 0 | 10 | 0 | 55 | 20 | 211.4 | 206.1844
15 | 5 | 0 | 0 | 15 | 0 | 65 | 0 | 191.26 | 201.8614
0 | 5 | 15 | 0 | 5 | 0 | 70 | 5 | 190.61 | 207.4092
0 | 5 | 20 | 0 | 10 | 0 | 55 | 10 | 187.6 | 205.345
4 | 8 | 4 | 4 | 16 | 12 | 48 | 4 | 177.99 | 184.7449
4 | 28 | 0 | 20 | 4 | 8 | 36 | 0 | 168.2 | 170.2114
0 | 35 | 20 | 0 | 30 | 0 | 15 | 0 | 209.36 | 201.456
4 | 0 | 4 | 0 | 4 | 4 | 60 | 24 | 196.1 | 205.5341
0 | 50 | 5 | 0 | 15 | 0 | 5 | 25 | 225.55 | 207.7197
0 | 25 | 10 | 0 | 35 | 0 | 25 | 5 | 182.41 | 178.439
0 | 10 | 0 | 0 | 30 | 0 | 40 | 20 | 195.94 | 200.9958
5 | 5 | 10 | 0 | 20 | 0 | 55 | 5 | 190.35 | 197.0558
5 | 10 | 0 | 0 | 30 | 0 | 50 | 5 | 172.48 | 208.6606
4 | 0 | 4 | 0 | 20 | 8 | 52 | 12 | 221.14 | 220.5191
0 | 75 | 0 | 0 | 15 | 0 | 0 | 10 | 194.7 | 202.0118
4 | 12 | 4 | 0 | 28 | 0 | 40 | 12 | 193.96 | 212.3398
0 | 25 | 25 | 0 | 15 | 0 | 25 | 10 | 216.71 | 211.0969
0 | 40 | 15 | 0 | 5 | 0 | 30 | 10 | 199.42 | 213.5151
0 | 0 | 20 | 0 | 55 | 0 | 25 | 0 | 193.04 | 179.4914
4 | 4 | 12 | 0 | 0 | 4 | 52 | 24 | 206.62 | 205.3753
5 | 15 | 5 | 0 | 5 | 0 | 65 | 5 | 195.66 | 202.1743