## Train Results
Al | Co | Cr | Cu | Fe | Mn | Ni | V | Actual_Modulus (GPa) SRJT | Predicted_Modulus (GPa) SRJT
0 | 15 | 5 | 0 | 15 | 0 | 40 | 25 | 199.57 | 199.4039
0 | 15 | 5 | 0 | 20 | 0 | 40 | 20 | 190.55 | 201.4205
0 | 10 | 10 | 0 | 55 | 0 | 25 | 0 | 161.94 | 168.816
0 | 40 | 4 | 0 | 28 | 4 | 4 | 20 | 203.53 | 200.3142
4 | 0 | 8 | 24 | 4 | 16 | 44 | 0 | 171.74 | 167.5377
4 | 16 | 0 | 20 | 4 | 12 | 44 | 0 | 173.17 | 172.1439
0 | 10 | 5 | 0 | 5 | 0 | 50 | 30 | 200.47 | 199.0383
0 | 50 | 10 | 0 | 15 | 0 | 15 | 10 | 194.27 | 194.8669
0 | 15 | 5 | 0 | 45 | 0 | 30 | 5 | 162.1 | 176.7799
0 | 24 | 4 | 0 | 8 | 4 | 36 | 24 | 207.26 | 205.3867
0 | 15 | 15 | 0 | 5 | 0 | 45 | 20 | 212.65 | 208.1485
4 | 20 | 4 | 4 | 16 | 0 | 52 | 0 | 182.8 | 187.8927
0 | 45 | 10 | 0 | 20 | 0 | 15 | 10 | 190.02 | 193.7129
0 | 20 | 5 | 0 | 15 | 0 | 40 | 20 | 178.91 | 203.3794
0 | 10 | 0 | 0 | 0 | 0 | 75 | 15 | 212.4 | 209.543
5 | 5 | 10 | 0 | 35 | 0 | 45 | 0 | 170.22 | 180.3068
5 | 10 | 5 | 0 | 20 | 0 | 55 | 5 | 209.96 | 201.0946
5 | 10 | 0 | 0 | 5 | 0 | 55 | 25 | 205 | 201.0491
0 | 30 | 0 | 0 | 30 | 0 | 35 | 5 | 165.27 | 180.4598
5 | 20 | 5 | 0 | 25 | 0 | 45 | 0 | 174.64 | 183.5939
0 | 5 | 10 | 0 | 30 | 0 | 50 | 5 | 169.54 | 189.6669
4 | 0 | 12 | 4 | 4 | 16 | 52 | 8 | 184.96 | 188.5133
4 | 4 | 4 | 8 | 28 | 16 | 32 | 4 | 178.42 | 176.7773
0 | 15 | 20 | 0 | 5 | 0 | 45 | 15 | 207.29 | 205.1211
0 | 5 | 10 | 0 | 10 | 0 | 55 | 20 | 194.55 | 203.4331
4 | 0 | 8 | 4 | 24 | 12 | 44 | 4 | 165.34 | 182.3221
0 | 30 | 10 | 0 | 15 | 0 | 30 | 15 | 225 | 211.3292
0 | 65 | 15 | 0 | 0 | 0 | 10 | 10 | 237.14 | 222.4855
4 | 8 | 0 | 12 | 20 | 8 | 48 | 0 | 189.5 | 178.7061
0 | 25 | 15 | 0 | 5 | 0 | 35 | 20 | 209.59 | 211.2643
0 | 20 | 8 | 4 | 0 | 20 | 44 | 4 | 263.51 | 254.5914
0 | 10 | 5 | 0 | 35 | 0 | 35 | 15 | 199.87 | 202.6422
4 | 12 | 8 | 4 | 16 | 8 | 48 | 0 | 156.06 | 178.1846
0 | 25 | 5 | 0 | 10 | 0 | 35 | 25 | 213.68 | 201.7387
0 | 20 | 4 | 0 | 4 | 4 | 48 | 20 | 215 | 213.2297
0 | 30 | 5 | 0 | 15 | 0 | 20 | 30 | 202.06 | 212.3579
0 | 35 | 15 | 0 | 10 | 0 | 25 | 15 | 217.91 | 217.5903
0 | 35 | 25 | 0 | 5 | 0 | 30 | 5 | 199.06 | 210.7857
0 | 40 | 5 | 0 | 15 | 0 | 15 | 25 | 234.03 | 222.7222
0 | 45 | 15 | 0 | 10 | 0 | 15 | 15 | 229.63 | 218.2548
0 | 20 | 20 | 0 | 15 | 0 | 30 | 15 | 193.22 | 203.2413
0 | 40 | 20 | 0 | 5 | 0 | 30 | 5 | 237.02 | 212.2145
4 | 12 | 0 | 12 | 20 | 8 | 44 | 0 | 141.59 | 175.9863
0 | 10 | 10 | 0 | 25 | 0 | 50 | 5 | 187.18 | 192.7252
0 | 35 | 15 | 0 | 5 | 0 | 20 | 25 | 223.68 | 220.5176
0 | 15 | 20 | 0 | 15 | 0 | 40 | 10 | 196.74 | 200.6379
4 | 12 | 4 | 4 | 20 | 16 | 32 | 8 | 162.29 | 181.1754
4 | 8 | 0 | 0 | 4 | 8 | 52 | 24 | 191.23 | 196.7121
5 | 0 | 5 | 0 | 25 | 0 | 60 | 5 | 178.43 | 199.2751
0 | 25 | 10 | 0 | 5 | 0 | 35 | 25 | 198.66 | 201.832
4 | 8 | 12 | 4 | 4 | 24 | 40 | 4 | 171.77 | 174.0557
0 | 25 | 10 | 0 | 20 | 0 | 40 | 5 | 189.31 | 192.6565
0 | 5 | 0 | 0 | 75 | 0 | 20 | 0 | 157.73 | 156.9922
0 | 45 | 5 | 0 | 15 | 0 | 25 | 10 | 196.42 | 194.354
0 | 25 | 0 | 0 | 35 | 0 | 35 | 5 | 162.96 | 179.7562
4 | 0 | 12 | 16 | 4 | 12 | 52 | 0 | 182.28 | 188.2342
0 | 55 | 10 | 0 | 10 | 0 | 15 | 10 | 197.23 | 195.6586
0 | 16 | 8 | 4 | 16 | 20 | 36 | 0 | 229.87 | 201.4485
4 | 12 | 8 | 0 | 8 | 8 | 56 | 4 | 180.26 | 194.0966
0 | 30 | 5 | 0 | 30 | 0 | 20 | 15 | 189.61 | 191.3843
0 | 35 | 20 | 0 | 10 | 0 | 15 | 20 | 208.46 | 209.5813
0 | 20 | 10 | 0 | 10 | 0 | 45 | 15 | 219.29 | 214.4207
0 | 5 | 5 | 0 | 30 | 0 | 45 | 15 | 211.23 | 209.62
4 | 0 | 4 | 4 | 16 | 12 | 56 | 4 | 189.54 | 193.474
5 | 5 | 5 | 0 | 20 | 0 | 50 | 15 | 209.17 | 208.0421
0 | 4 | 8 | 4 | 16 | 20 | 44 | 4 | 199.98 | 193.6097
0 | 15 | 15 | 0 | 15 | 0 | 40 | 15 | 206.84 | 207.3966
0 | 12 | 4 | 0 | 4 | 16 | 40 | 24 | 192.43 | 190.3857
0 | 30 | 0 | 0 | 15 | 0 | 50 | 5 | 188.44 | 191.4105
0 | 20 | 15 | 0 | 0 | 0 | 35 | 30 | 207.91 | 205.6959
0 | 10 | 20 | 0 | 5 | 0 | 60 | 5 | 202.88 | 206.2546
0 | 20 | 10 | 0 | 5 | 0 | 40 | 25 | 199.81 | 201.8393
0 | 30 | 10 | 0 | 10 | 0 | 30 | 20 | 203.35 | 211.6067
0 | 0 | 8 | 4 | 16 | 12 | 52 | 8 | 234.5 | 203.3997
0 | 30 | 20 | 0 | 5 | 0 | 40 | 5 | 206.43 | 207.2901
0 | 5 | 5 | 0 | 30 | 0 | 55 | 5 | 196.61 | 191.2446
5 | 5 | 0 | 0 | 40 | 0 | 45 | 5 | 211.67 | 196.3907
0 | 15 | 25 | 0 | 5 | 0 | 50 | 5 | 213.37 | 206.5407
4 | 12 | 4 | 4 | 12 | 16 | 36 | 12 | 179.43 | 185.7732
0 | 25 | 20 | 0 | 10 | 0 | 35 | 10 | 213.93 | 206.7114
0 | 30 | 10 | 0 | 5 | 0 | 45 | 10 | 195.4 | 202.272
0 | 40 | 25 | 0 | 10 | 0 | 20 | 5 | 215.81 | 212.4243
0 | 24 | 8 | 0 | 12 | 16 | 32 | 8 | 163.61 | 185.5592
4 | 32 | 8 | 4 | 4 | 20 | 24 | 4 | 195.91 | 193.0962
0 | 20 | 10 | 0 | 0 | 0 | 45 | 25 | 211.02 | 206.7719
4 | 40 | 0 | 0 | 12 | 4 | 36 | 4 | 189.59 | 187.7566
0 | 25 | 5 | 0 | 10 | 0 | 50 | 10 | 201.05 | 199.7486
0 | 40 | 5 | 0 | 15 | 0 | 20 | 20 | 234.77 | 208.2956
0 | 16 | 0 | 4 | 20 | 20 | 28 | 12 | 174.17 | 191.4744
5 | 0 | 5 | 0 | 45 | 0 | 45 | 0 | 168.34 | 179.0079
4 | 12 | 0 | 0 | 16 | 8 | 52 | 8 | 251.53 | 245.4351

## Test Results
Al | Co | Cr | Cu | Fe | Mn | Ni | V | Actual_Modulus (GPa) SRJT | Predicted_Modulus (GPa) SRJT
0 | 20 | 5 | 0 | 25 | 0 | 35 | 15 | 210.99 | 203.35
0 | 8 | 0 | 4 | 4 | 28 | 36 | 20 | 160.84 | 188.6264
0 | 25 | 10 | 0 | 25 | 0 | 35 | 5 | 169.12 | 188.7755
4 | 16 | 8 | 0 | 12 | 0 | 48 | 12 | 217.16 | 202.6793
5 | 10 | 5 | 0 | 25 | 0 | 50 | 5 | 167.49 | 200.0508
0 | 10 | 5 | 0 | 10 | 0 | 55 | 20 | 211.4 | 207.4328
15 | 5 | 0 | 0 | 15 | 0 | 65 | 0 | 191.26 | 212.691
0 | 5 | 15 | 0 | 5 | 0 | 70 | 5 | 190.61 | 204.0965
0 | 5 | 20 | 0 | 10 | 0 | 55 | 10 | 187.6 | 200.8589
4 | 8 | 4 | 4 | 16 | 12 | 48 | 4 | 177.99 | 194.7058
4 | 28 | 0 | 20 | 4 | 8 | 36 | 0 | 168.2 | 175.521
0 | 35 | 20 | 0 | 30 | 0 | 15 | 0 | 209.36 | 191.3441
4 | 0 | 4 | 0 | 4 | 4 | 60 | 24 | 196.1 | 200.6014
0 | 50 | 5 | 0 | 15 | 0 | 5 | 25 | 225.55 | 220.2921
0 | 25 | 10 | 0 | 35 | 0 | 25 | 5 | 182.41 | 178.3267
0 | 10 | 0 | 0 | 30 | 0 | 40 | 20 | 195.94 | 205.383
5 | 5 | 10 | 0 | 20 | 0 | 55 | 5 | 190.35 | 194.2191
5 | 10 | 0 | 0 | 30 | 0 | 50 | 5 | 172.48 | 198.4478
4 | 0 | 4 | 0 | 20 | 8 | 52 | 12 | 221.14 | 196.5439
0 | 75 | 0 | 0 | 15 | 0 | 0 | 10 | 194.7 | 197.6505
4 | 12 | 4 | 0 | 28 | 0 | 40 | 12 | 193.96 | 206.5397
0 | 25 | 25 | 0 | 15 | 0 | 25 | 10 | 216.71 | 202.4754
0 | 40 | 15 | 0 | 5 | 0 | 30 | 10 | 199.42 | 209.7995
0 | 0 | 20 | 0 | 55 | 0 | 25 | 0 | 193.04 | 184.2339
4 | 4 | 12 | 0 | 0 | 4 | 52 | 24 | 206.62 | 201.8817
5 | 15 | 5 | 0 | 5 | 0 | 65 | 5 | 195.66 | 196.3634