## Train Results
Al | Co | Cr | Cu | Fe | Mn | Ni | V | Actual_Modulus (GPa) SRJT | Predicted_Modulus (GPa) SRJT
0 | 15 | 5 | 0 | 15 | 0 | 40 | 25 | 199.57 | 194.8155
0 | 15 | 5 | 0 | 20 | 0 | 40 | 20 | 190.55 | 196.8057
0 | 10 | 10 | 0 | 55 | 0 | 25 | 0 | 161.94 | 178.6465
0 | 40 | 4 | 0 | 28 | 4 | 4 | 20 | 203.53 | 200.1492
4 | 0 | 8 | 24 | 4 | 16 | 44 | 0 | 171.74 | 171.3049
4 | 16 | 0 | 20 | 4 | 12 | 44 | 0 | 173.17 | 184.8811
0 | 10 | 5 | 0 | 5 | 0 | 50 | 30 | 200.47 | 197.3035
0 | 50 | 10 | 0 | 15 | 0 | 15 | 10 | 194.27 | 196.8342
0 | 15 | 5 | 0 | 45 | 0 | 30 | 5 | 162.1 | 181.0589
0 | 24 | 4 | 0 | 8 | 4 | 36 | 24 | 207.26 | 199.9344
0 | 15 | 15 | 0 | 5 | 0 | 45 | 20 | 212.65 | 207.841
4 | 20 | 4 | 4 | 16 | 0 | 52 | 0 | 182.8 | 186.1347
0 | 45 | 10 | 0 | 20 | 0 | 15 | 10 | 190.02 | 196.7618
0 | 20 | 5 | 0 | 15 | 0 | 40 | 20 | 178.91 | 197.6495
0 | 10 | 0 | 0 | 0 | 0 | 75 | 15 | 212.4 | 211.6246
5 | 5 | 10 | 0 | 35 | 0 | 45 | 0 | 170.22 | 178.1902
5 | 10 | 5 | 0 | 20 | 0 | 55 | 5 | 209.96 | 205.4264
5 | 10 | 0 | 0 | 5 | 0 | 55 | 25 | 205 | 206.6018
0 | 30 | 0 | 0 | 30 | 0 | 35 | 5 | 165.27 | 179.9897
5 | 20 | 5 | 0 | 25 | 0 | 45 | 0 | 174.64 | 180.4902
0 | 5 | 10 | 0 | 30 | 0 | 50 | 5 | 169.54 | 185.3031
4 | 0 | 12 | 4 | 4 | 16 | 52 | 8 | 184.96 | 190.7713
4 | 4 | 4 | 8 | 28 | 16 | 32 | 4 | 178.42 | 181.5893
0 | 15 | 20 | 0 | 5 | 0 | 45 | 15 | 207.29 | 207.1575
0 | 5 | 10 | 0 | 10 | 0 | 55 | 20 | 194.55 | 201.0981
4 | 0 | 8 | 4 | 24 | 12 | 44 | 4 | 165.34 | 178.4854
0 | 30 | 10 | 0 | 15 | 0 | 30 | 15 | 225 | 202.3676
0 | 65 | 15 | 0 | 0 | 0 | 10 | 10 | 237.14 | 229.8801
4 | 8 | 0 | 12 | 20 | 8 | 48 | 0 | 189.5 | 188.209
0 | 25 | 15 | 0 | 5 | 0 | 35 | 20 | 209.59 | 209.5774
0 | 20 | 8 | 4 | 0 | 20 | 44 | 4 | 263.51 | 256.4433
0 | 10 | 5 | 0 | 35 | 0 | 35 | 15 | 199.87 | 201.8476
4 | 12 | 8 | 4 | 16 | 8 | 48 | 0 | 156.06 | 171.8811
0 | 25 | 5 | 0 | 10 | 0 | 35 | 25 | 213.68 | 197.1601
0 | 20 | 4 | 0 | 4 | 4 | 48 | 20 | 215 | 212.2845
0 | 30 | 5 | 0 | 15 | 0 | 20 | 30 | 202.06 | 198.8416
0 | 35 | 15 | 0 | 10 | 0 | 25 | 15 | 217.91 | 213.7418
0 | 35 | 25 | 0 | 5 | 0 | 30 | 5 | 199.06 | 206.6602
0 | 40 | 5 | 0 | 15 | 0 | 15 | 25 | 234.03 | 211.218
0 | 45 | 15 | 0 | 10 | 0 | 15 | 15 | 229.63 | 219.5051
0 | 20 | 20 | 0 | 15 | 0 | 30 | 15 | 193.22 | 204.4805
0 | 40 | 20 | 0 | 5 | 0 | 30 | 5 | 237.02 | 210.8472
4 | 12 | 0 | 12 | 20 | 8 | 44 | 0 | 141.59 | 186.619
0 | 10 | 10 | 0 | 25 | 0 | 50 | 5 | 187.18 | 190.2807
0 | 35 | 15 | 0 | 5 | 0 | 20 | 25 | 223.68 | 220.6557
0 | 15 | 20 | 0 | 15 | 0 | 40 | 10 | 196.74 | 203.5316
4 | 12 | 4 | 4 | 20 | 16 | 32 | 8 | 162.29 | 184.3523
4 | 8 | 0 | 0 | 4 | 8 | 52 | 24 | 191.23 | 210.938
5 | 0 | 5 | 0 | 25 | 0 | 60 | 5 | 178.43 | 193.1416
0 | 25 | 10 | 0 | 5 | 0 | 35 | 25 | 198.66 | 198.7578
4 | 8 | 12 | 4 | 4 | 24 | 40 | 4 | 171.77 | 181.4451
0 | 25 | 10 | 0 | 20 | 0 | 40 | 5 | 189.31 | 191.9174
0 | 5 | 0 | 0 | 75 | 0 | 20 | 0 | 157.73 | 173.7807
0 | 45 | 5 | 0 | 15 | 0 | 25 | 10 | 196.42 | 197.1017
0 | 25 | 0 | 0 | 35 | 0 | 35 | 5 | 162.96 | 179.6235
4 | 0 | 12 | 16 | 4 | 12 | 52 | 0 | 182.28 | 189.3733
0 | 55 | 10 | 0 | 10 | 0 | 15 | 10 | 197.23 | 196.7228
0 | 16 | 8 | 4 | 16 | 20 | 36 | 0 | 229.87 | 208.989
4 | 12 | 8 | 0 | 8 | 8 | 56 | 4 | 180.26 | 185.9201
0 | 30 | 5 | 0 | 30 | 0 | 20 | 15 | 189.61 | 195.5326
0 | 35 | 20 | 0 | 10 | 0 | 15 | 20 | 208.46 | 214.1419
0 | 20 | 10 | 0 | 10 | 0 | 45 | 15 | 219.29 | 211.0468
0 | 5 | 5 | 0 | 30 | 0 | 45 | 15 | 211.23 | 205.1759
4 | 0 | 4 | 4 | 16 | 12 | 56 | 4 | 189.54 | 187.0296
5 | 5 | 5 | 0 | 20 | 0 | 50 | 15 | 209.17 | 208.9115
0 | 4 | 8 | 4 | 16 | 20 | 44 | 4 | 199.98 | 206.8892
0 | 15 | 15 | 0 | 15 | 0 | 40 | 15 | 206.84 | 204.1762
0 | 12 | 4 | 0 | 4 | 16 | 40 | 24 | 192.43 | 196.7887
0 | 30 | 0 | 0 | 15 | 0 | 50 | 5 | 188.44 | 191.096
0 | 20 | 15 | 0 | 0 | 0 | 35 | 30 | 207.91 | 202.7872
0 | 10 | 20 | 0 | 5 | 0 | 60 | 5 | 202.88 | 208.4182
0 | 20 | 10 | 0 | 5 | 0 | 40 | 25 | 199.81 | 198.2659
0 | 30 | 10 | 0 | 10 | 0 | 30 | 20 | 203.35 | 206.6451
0 | 0 | 8 | 4 | 16 | 12 | 52 | 8 | 234.5 | 218.505
0 | 30 | 20 | 0 | 5 | 0 | 40 | 5 | 206.43 | 207.9414
0 | 5 | 5 | 0 | 30 | 0 | 55 | 5 | 196.61 | 192.0084
5 | 5 | 0 | 0 | 40 | 0 | 45 | 5 | 211.67 | 196.8826
0 | 15 | 25 | 0 | 5 | 0 | 50 | 5 | 213.37 | 208.9791
4 | 12 | 4 | 4 | 12 | 16 | 36 | 12 | 179.43 | 184.9922
0 | 25 | 20 | 0 | 10 | 0 | 35 | 10 | 213.93 | 209.4063
0 | 30 | 10 | 0 | 5 | 0 | 45 | 10 | 195.4 | 204.7778
0 | 40 | 25 | 0 | 10 | 0 | 20 | 5 | 215.81 | 212.071
0 | 24 | 8 | 0 | 12 | 16 | 32 | 8 | 163.61 | 185.5117
4 | 32 | 8 | 4 | 4 | 20 | 24 | 4 | 195.91 | 200.0798
0 | 20 | 10 | 0 | 0 | 0 | 45 | 25 | 211.02 | 202.511
4 | 40 | 0 | 0 | 12 | 4 | 36 | 4 | 189.59 | 196.3622
0 | 25 | 5 | 0 | 10 | 0 | 50 | 10 | 201.05 | 199.0364
0 | 40 | 5 | 0 | 15 | 0 | 20 | 20 | 234.77 | 203.1826
0 | 16 | 0 | 4 | 20 | 20 | 28 | 12 | 174.17 | 194.8778
5 | 0 | 5 | 0 | 45 | 0 | 45 | 0 | 168.34 | 177.0764
4 | 12 | 0 | 0 | 16 | 8 | 52 | 8 | 251.53 | 237.1315

## Test Results
Al | Co | Cr | Cu | Fe | Mn | Ni | V | Actual_Modulus (GPa) SRJT | Predicted_Modulus (GPa) SRJT
0 | 20 | 5 | 0 | 25 | 0 | 35 | 15 | 210.99 | 196.8847
0 | 8 | 0 | 4 | 4 | 28 | 36 | 20 | 160.84 | 192.5191
0 | 25 | 10 | 0 | 25 | 0 | 35 | 5 | 169.12 | 186.9012
4 | 16 | 8 | 0 | 12 | 0 | 48 | 12 | 217.16 | 204.9974
5 | 10 | 5 | 0 | 25 | 0 | 50 | 5 | 167.49 | 200.8064
0 | 10 | 5 | 0 | 10 | 0 | 55 | 20 | 211.4 | 196.5132
15 | 5 | 0 | 0 | 15 | 0 | 65 | 0 | 191.26 | 184.1772
0 | 5 | 15 | 0 | 5 | 0 | 70 | 5 | 190.61 | 208.9111
0 | 5 | 20 | 0 | 10 | 0 | 55 | 10 | 187.6 | 205.7314
4 | 8 | 4 | 4 | 16 | 12 | 48 | 4 | 177.99 | 186.9534
4 | 28 | 0 | 20 | 4 | 8 | 36 | 0 | 168.2 | 188.444
0 | 35 | 20 | 0 | 30 | 0 | 15 | 0 | 209.36 | 203.7831
4 | 0 | 4 | 0 | 4 | 4 | 60 | 24 | 196.1 | 207.2709
0 | 50 | 5 | 0 | 15 | 0 | 5 | 25 | 225.55 | 212.1198
0 | 25 | 10 | 0 | 35 | 0 | 25 | 5 | 182.41 | 182.9296875
0 | 10 | 0 | 0 | 30 | 0 | 40 | 20 | 195.94 | 196.6842
5 | 5 | 10 | 0 | 20 | 0 | 55 | 5 | 190.35 | 188.3314
5 | 10 | 0 | 0 | 30 | 0 | 50 | 5 | 172.48 | 205.5508
4 | 0 | 4 | 0 | 20 | 8 | 52 | 12 | 221.14 | 218.3081
0 | 75 | 0 | 0 | 15 | 0 | 0 | 10 | 194.7 | 197.9266
4 | 12 | 4 | 0 | 28 | 0 | 40 | 12 | 193.96 | 209.416
0 | 25 | 25 | 0 | 15 | 0 | 25 | 10 | 216.71 | 206.4651
0 | 40 | 15 | 0 | 5 | 0 | 30 | 10 | 199.42 | 210.1358
0 | 0 | 20 | 0 | 55 | 0 | 25 | 0 | 193.04 | 174.9838
4 | 4 | 12 | 0 | 0 | 4 | 52 | 24 | 206.62 | 200.0641
5 | 15 | 5 | 0 | 5 | 0 | 65 | 5 | 195.66 | 202.6599