## Train Results
Al | Co | Cr | Cu | Fe | Mn | Ni | V | Actual_Modulus (GPa) SRJT | Predicted_Modulus (GPa) SRJT
0 | 15 | 5 | 0 | 15 | 0 | 40 | 25 | 199.57 | 191.1076
0 | 15 | 5 | 0 | 20 | 0 | 40 | 20 | 190.55 | 191.6678
0 | 10 | 10 | 0 | 55 | 0 | 25 | 0 | 161.94 | 168.0641
0 | 40 | 4 | 0 | 28 | 4 | 4 | 20 | 203.53 | 199.9419
4 | 0 | 8 | 24 | 4 | 16 | 44 | 0 | 171.74 | 162.5956
4 | 16 | 0 | 20 | 4 | 12 | 44 | 0 | 173.17 | 168.786
0 | 10 | 5 | 0 | 5 | 0 | 50 | 30 | 200.47 | 195.7116
0 | 50 | 10 | 0 | 15 | 0 | 15 | 10 | 194.27 | 196.8399
0 | 15 | 5 | 0 | 45 | 0 | 30 | 5 | 162.1 | 173.9227
0 | 24 | 4 | 0 | 8 | 4 | 36 | 24 | 207.26 | 207.0979
0 | 15 | 15 | 0 | 5 | 0 | 45 | 20 | 212.65 | 207.8435
4 | 20 | 4 | 4 | 16 | 0 | 52 | 0 | 182.8 | 183.5381
0 | 45 | 10 | 0 | 20 | 0 | 15 | 10 | 190.02 | 195.7377
0 | 20 | 5 | 0 | 15 | 0 | 40 | 20 | 178.91 | 201.3467
0 | 10 | 0 | 0 | 0 | 0 | 75 | 15 | 212.4 | 210.5265
5 | 5 | 10 | 0 | 35 | 0 | 45 | 0 | 170.22 | 172.8736
5 | 10 | 5 | 0 | 20 | 0 | 55 | 5 | 209.96 | 197.3143
5 | 10 | 0 | 0 | 5 | 0 | 55 | 25 | 205 | 210.3834
0 | 30 | 0 | 0 | 30 | 0 | 35 | 5 | 165.27 | 177.3679
5 | 20 | 5 | 0 | 25 | 0 | 45 | 0 | 174.64 | 176.7545
0 | 5 | 10 | 0 | 30 | 0 | 50 | 5 | 169.54 | 186.2296
4 | 0 | 12 | 4 | 4 | 16 | 52 | 8 | 184.96 | 180.7486
4 | 4 | 4 | 8 | 28 | 16 | 32 | 4 | 178.42 | 171.8731
0 | 15 | 20 | 0 | 5 | 0 | 45 | 15 | 207.29 | 206.0208
0 | 5 | 10 | 0 | 10 | 0 | 55 | 20 | 194.55 | 195.1878
4 | 0 | 8 | 4 | 24 | 12 | 44 | 4 | 165.34 | 172.8228
0 | 30 | 10 | 0 | 15 | 0 | 30 | 15 | 225 | 203.2406
0 | 65 | 15 | 0 | 0 | 0 | 10 | 10 | 237.14 | 230.3497
4 | 8 | 0 | 12 | 20 | 8 | 48 | 0 | 189.5 | 179.0509
0 | 25 | 15 | 0 | 5 | 0 | 35 | 20 | 209.59 | 204.0112
0 | 20 | 8 | 4 | 0 | 20 | 44 | 4 | 263.51 | 255.1498
0 | 10 | 5 | 0 | 35 | 0 | 35 | 15 | 199.87 | 190.9234
4 | 12 | 8 | 4 | 16 | 8 | 48 | 0 | 156.06 | 170.6054
0 | 25 | 5 | 0 | 10 | 0 | 35 | 25 | 213.68 | 201.6412
0 | 20 | 4 | 0 | 4 | 4 | 48 | 20 | 215 | 214.1702
0 | 30 | 5 | 0 | 15 | 0 | 20 | 30 | 202.06 | 200.9683
0 | 35 | 15 | 0 | 10 | 0 | 25 | 15 | 217.91 | 215.9726
0 | 35 | 25 | 0 | 5 | 0 | 30 | 5 | 199.06 | 204.5529
0 | 40 | 5 | 0 | 15 | 0 | 15 | 25 | 234.03 | 221.415
0 | 45 | 15 | 0 | 10 | 0 | 15 | 15 | 229.63 | 223.8259
0 | 20 | 20 | 0 | 15 | 0 | 30 | 15 | 193.22 | 204.0528
0 | 40 | 20 | 0 | 5 | 0 | 30 | 5 | 237.02 | 204.3027
4 | 12 | 0 | 12 | 20 | 8 | 44 | 0 | 141.59 | 172.9334
0 | 10 | 10 | 0 | 25 | 0 | 50 | 5 | 187.18 | 191.5718
0 | 35 | 15 | 0 | 5 | 0 | 20 | 25 | 223.68 | 218.9543
0 | 15 | 20 | 0 | 15 | 0 | 40 | 10 | 196.74 | 201.1245
4 | 12 | 4 | 4 | 20 | 16 | 32 | 8 | 162.29 | 173.4259
4 | 8 | 0 | 0 | 4 | 8 | 52 | 24 | 191.23 | 207.371
5 | 0 | 5 | 0 | 25 | 0 | 60 | 5 | 178.43 | 193.9886
0 | 25 | 10 | 0 | 5 | 0 | 35 | 25 | 198.66 | 200.3215
4 | 8 | 12 | 4 | 4 | 24 | 40 | 4 | 171.77 | 166.5368
0 | 25 | 10 | 0 | 20 | 0 | 40 | 5 | 189.31 | 190.692
0 | 5 | 0 | 0 | 75 | 0 | 20 | 0 | 157.73 | 161.256
0 | 45 | 5 | 0 | 15 | 0 | 25 | 10 | 196.42 | 193.8699
0 | 25 | 0 | 0 | 35 | 0 | 35 | 5 | 162.96 | 176.6058
4 | 0 | 12 | 16 | 4 | 12 | 52 | 0 | 182.28 | 168.8985
0 | 55 | 10 | 0 | 10 | 0 | 15 | 10 | 197.23 | 197.8554
0 | 16 | 8 | 4 | 16 | 20 | 36 | 0 | 229.87 | 207.919
4 | 12 | 8 | 0 | 8 | 8 | 56 | 4 | 180.26 | 184.9397
0 | 30 | 5 | 0 | 30 | 0 | 20 | 15 | 189.61 | 191.1968
0 | 35 | 20 | 0 | 10 | 0 | 15 | 20 | 208.46 | 209.5292
0 | 20 | 10 | 0 | 10 | 0 | 45 | 15 | 219.29 | 208.8633
0 | 5 | 5 | 0 | 30 | 0 | 45 | 15 | 211.23 | 195.4036
4 | 0 | 4 | 4 | 16 | 12 | 56 | 4 | 189.54 | 189.8967
5 | 5 | 5 | 0 | 20 | 0 | 50 | 15 | 209.17 | 209.3056
0 | 4 | 8 | 4 | 16 | 20 | 44 | 4 | 199.98 | 205.338
0 | 15 | 15 | 0 | 15 | 0 | 40 | 15 | 206.84 | 204.842
0 | 12 | 4 | 0 | 4 | 16 | 40 | 24 | 192.43 | 189.8071
0 | 30 | 0 | 0 | 15 | 0 | 50 | 5 | 188.44 | 189.5556
0 | 20 | 15 | 0 | 0 | 0 | 35 | 30 | 207.91 | 204.9732
0 | 10 | 20 | 0 | 5 | 0 | 60 | 5 | 202.88 | 206.767
0 | 20 | 10 | 0 | 5 | 0 | 40 | 25 | 199.81 | 199.1062
0 | 30 | 10 | 0 | 10 | 0 | 30 | 20 | 203.35 | 206.2572
0 | 0 | 8 | 4 | 16 | 12 | 52 | 8 | 234.5 | 216.5613
0 | 30 | 20 | 0 | 5 | 0 | 40 | 5 | 206.43 | 201.0599
0 | 5 | 5 | 0 | 30 | 0 | 55 | 5 | 196.61 | 189.1127
5 | 5 | 0 | 0 | 40 | 0 | 45 | 5 | 211.67 | 204.9966
0 | 15 | 25 | 0 | 5 | 0 | 50 | 5 | 213.37 | 208.4906
4 | 12 | 4 | 4 | 12 | 16 | 36 | 12 | 179.43 | 179.1636
0 | 25 | 20 | 0 | 10 | 0 | 35 | 10 | 213.93 | 205.1185
0 | 30 | 10 | 0 | 5 | 0 | 45 | 10 | 195.4 | 197.4136
0 | 40 | 25 | 0 | 10 | 0 | 20 | 5 | 215.81 | 206.0845
0 | 24 | 8 | 0 | 12 | 16 | 32 | 8 | 163.61 | 186.5994
4 | 32 | 8 | 4 | 4 | 20 | 24 | 4 | 195.91 | 175.4994
0 | 20 | 10 | 0 | 0 | 0 | 45 | 25 | 211.02 | 205.4061
4 | 40 | 0 | 0 | 12 | 4 | 36 | 4 | 189.59 | 187.5553
0 | 25 | 5 | 0 | 10 | 0 | 50 | 10 | 201.05 | 197.1604
0 | 40 | 5 | 0 | 15 | 0 | 20 | 20 | 234.77 | 207.7469
0 | 16 | 0 | 4 | 20 | 20 | 28 | 12 | 174.17 | 189.6178
5 | 0 | 5 | 0 | 45 | 0 | 45 | 0 | 168.34 | 173.4237
4 | 12 | 0 | 0 | 16 | 8 | 52 | 8 | 251.53 | 244.9499

## Test Results
Al | Co | Cr | Cu | Fe | Mn | Ni | V | Actual_Modulus (GPa) SRJT | Predicted_Modulus (GPa) SRJT
0 | 20 | 5 | 0 | 25 | 0 | 35 | 15 | 210.99 | 195.7601
0 | 8 | 0 | 4 | 4 | 28 | 36 | 20 | 160.84 | 184.5963
0 | 25 | 10 | 0 | 25 | 0 | 35 | 5 | 169.12 | 187.6879
4 | 16 | 8 | 0 | 12 | 0 | 48 | 12 | 217.16 | 204.4612
5 | 10 | 5 | 0 | 25 | 0 | 50 | 5 | 167.49 | 192.5323
0 | 10 | 5 | 0 | 10 | 0 | 55 | 20 | 211.4 | 198.2344
15 | 5 | 0 | 0 | 15 | 0 | 65 | 0 | 191.26 | 199.4976
0 | 5 | 15 | 0 | 5 | 0 | 70 | 5 | 190.61 | 203.9926
0 | 5 | 20 | 0 | 10 | 0 | 55 | 10 | 187.6 | 204.7274
4 | 8 | 4 | 4 | 16 | 12 | 48 | 4 | 177.99 | 177.6542
4 | 28 | 0 | 20 | 4 | 8 | 36 | 0 | 168.2 | 170.658
0 | 35 | 20 | 0 | 30 | 0 | 15 | 0 | 209.36 | 199.9815
4 | 0 | 4 | 0 | 4 | 4 | 60 | 24 | 196.1 | 205.6446
0 | 50 | 5 | 0 | 15 | 0 | 5 | 25 | 225.55 | 226.6658
0 | 25 | 10 | 0 | 35 | 0 | 25 | 5 | 182.41 | 179.6767
0 | 10 | 0 | 0 | 30 | 0 | 40 | 20 | 195.94 | 193.3345
5 | 5 | 10 | 0 | 20 | 0 | 55 | 5 | 190.35 | 186.873
5 | 10 | 0 | 0 | 30 | 0 | 50 | 5 | 172.48 | 208.4166
4 | 0 | 4 | 0 | 20 | 8 | 52 | 12 | 221.14 | 216.5579
0 | 75 | 0 | 0 | 15 | 0 | 0 | 10 | 194.7 | 199.4804
4 | 12 | 4 | 0 | 28 | 0 | 40 | 12 | 193.96 | 209.8792
0 | 25 | 25 | 0 | 15 | 0 | 25 | 10 | 216.71 | 206.339
0 | 40 | 15 | 0 | 5 | 0 | 30 | 10 | 199.42 | 204.0384
0 | 0 | 20 | 0 | 55 | 0 | 25 | 0 | 193.04 | 171.7982
4 | 4 | 12 | 0 | 0 | 4 | 52 | 24 | 206.62 | 207.1123
5 | 15 | 5 | 0 | 5 | 0 | 65 | 5 | 195.66 | 199.5808