## Train Results
Al | Co | Cr | Cu | Fe | Mn | Ni | V | Actual_Modulus (GPa) SRJT | Predicted_Modulus (GPa) SRJT
0 | 15 | 5 | 0 | 15 | 0 | 40 | 25 | 199.57 | 194.5472
0 | 15 | 5 | 0 | 20 | 0 | 40 | 20 | 190.55 | 194.2921
0 | 10 | 10 | 0 | 55 | 0 | 25 | 0 | 161.94 | 178.5361
0 | 40 | 4 | 0 | 28 | 4 | 4 | 20 | 203.53 | 197.8808
4 | 0 | 8 | 24 | 4 | 16 | 44 | 0 | 171.74 | 167.4349
4 | 16 | 0 | 20 | 4 | 12 | 44 | 0 | 173.17 | 165.9296875
0 | 10 | 5 | 0 | 5 | 0 | 50 | 30 | 200.47 | 205.3321
0 | 50 | 10 | 0 | 15 | 0 | 15 | 10 | 194.27 | 192.3484
0 | 15 | 5 | 0 | 45 | 0 | 30 | 5 | 162.1 | 182.2879
0 | 24 | 4 | 0 | 8 | 4 | 36 | 24 | 207.26 | 201.1624
0 | 15 | 15 | 0 | 5 | 0 | 45 | 20 | 212.65 | 206.7929
4 | 20 | 4 | 4 | 16 | 0 | 52 | 0 | 182.8 | 191.0865
0 | 45 | 10 | 0 | 20 | 0 | 15 | 10 | 190.02 | 192.4286
0 | 20 | 5 | 0 | 15 | 0 | 40 | 20 | 178.91 | 197.1154
0 | 10 | 0 | 0 | 0 | 0 | 75 | 15 | 212.4 | 207.3706
5 | 5 | 10 | 0 | 35 | 0 | 45 | 0 | 170.22 | 178.1225
5 | 10 | 5 | 0 | 20 | 0 | 55 | 5 | 209.96 | 201.9428
5 | 10 | 0 | 0 | 5 | 0 | 55 | 25 | 205 | 204.0961
0 | 30 | 0 | 0 | 30 | 0 | 35 | 5 | 165.27 | 177.3466
5 | 20 | 5 | 0 | 25 | 0 | 45 | 0 | 174.64 | 188.1411
0 | 5 | 10 | 0 | 30 | 0 | 50 | 5 | 169.54 | 183.1828
4 | 0 | 12 | 4 | 4 | 16 | 52 | 8 | 184.96 | 183.3049
4 | 4 | 4 | 8 | 28 | 16 | 32 | 4 | 178.42 | 179.7115
0 | 15 | 20 | 0 | 5 | 0 | 45 | 15 | 207.29 | 204.4606
0 | 5 | 10 | 0 | 10 | 0 | 55 | 20 | 194.55 | 198.2157
4 | 0 | 8 | 4 | 24 | 12 | 44 | 4 | 165.34 | 182.1128
0 | 30 | 10 | 0 | 15 | 0 | 30 | 15 | 225 | 203.7249
0 | 65 | 15 | 0 | 0 | 0 | 10 | 10 | 237.14 | 225.8407
4 | 8 | 0 | 12 | 20 | 8 | 48 | 0 | 189.5 | 190.2247
0 | 25 | 15 | 0 | 5 | 0 | 35 | 20 | 209.59 | 206.9428
0 | 20 | 8 | 4 | 0 | 20 | 44 | 4 | 263.51 | 253.3358
0 | 10 | 5 | 0 | 35 | 0 | 35 | 15 | 199.87 | 197.4277
4 | 12 | 8 | 4 | 16 | 8 | 48 | 0 | 156.06 | 177.2991
0 | 25 | 5 | 0 | 10 | 0 | 35 | 25 | 213.68 | 197.0443
0 | 20 | 4 | 0 | 4 | 4 | 48 | 20 | 215 | 209.5876
0 | 30 | 5 | 0 | 15 | 0 | 20 | 30 | 202.06 | 200.5876
0 | 35 | 15 | 0 | 10 | 0 | 25 | 15 | 217.91 | 211.1203
0 | 35 | 25 | 0 | 5 | 0 | 30 | 5 | 199.06 | 213.7782
0 | 40 | 5 | 0 | 15 | 0 | 15 | 25 | 234.03 | 214.3608
0 | 45 | 15 | 0 | 10 | 0 | 15 | 15 | 229.63 | 218.5966
0 | 20 | 20 | 0 | 15 | 0 | 30 | 15 | 193.22 | 203.2592
0 | 40 | 20 | 0 | 5 | 0 | 30 | 5 | 237.02 | 215.2562
4 | 12 | 0 | 12 | 20 | 8 | 44 | 0 | 141.59 | 186.1446
0 | 10 | 10 | 0 | 25 | 0 | 50 | 5 | 187.18 | 189.1554
0 | 35 | 15 | 0 | 5 | 0 | 20 | 25 | 223.68 | 212.9176
0 | 15 | 20 | 0 | 15 | 0 | 40 | 10 | 196.74 | 202.9864
4 | 12 | 4 | 4 | 20 | 16 | 32 | 8 | 162.29 | 185.5396
4 | 8 | 0 | 0 | 4 | 8 | 52 | 24 | 191.23 | 199.8239
5 | 0 | 5 | 0 | 25 | 0 | 60 | 5 | 178.43 | 196.8955
0 | 25 | 10 | 0 | 5 | 0 | 35 | 25 | 198.66 | 198.8084
4 | 8 | 12 | 4 | 4 | 24 | 40 | 4 | 171.77 | 171.6778
0 | 25 | 10 | 0 | 20 | 0 | 40 | 5 | 189.31 | 192.3087
0 | 5 | 0 | 0 | 75 | 0 | 20 | 0 | 157.73 | 161.1575
0 | 45 | 5 | 0 | 15 | 0 | 25 | 10 | 196.42 | 192.9955
0 | 25 | 0 | 0 | 35 | 0 | 35 | 5 | 162.96 | 176.105
4 | 0 | 12 | 16 | 4 | 12 | 52 | 0 | 182.28 | 186.2761
0 | 55 | 10 | 0 | 10 | 0 | 15 | 10 | 197.23 | 192.2886
0 | 16 | 8 | 4 | 16 | 20 | 36 | 0 | 229.87 | 214.8284
4 | 12 | 8 | 0 | 8 | 8 | 56 | 4 | 180.26 | 183.8445
0 | 30 | 5 | 0 | 30 | 0 | 20 | 15 | 189.61 | 192.026
0 | 35 | 20 | 0 | 10 | 0 | 15 | 20 | 208.46 | 209.805
0 | 20 | 10 | 0 | 10 | 0 | 45 | 15 | 219.29 | 209.8562
0 | 5 | 5 | 0 | 30 | 0 | 45 | 15 | 211.23 | 201.6829
4 | 0 | 4 | 4 | 16 | 12 | 56 | 4 | 189.54 | 196.6829
5 | 5 | 5 | 0 | 20 | 0 | 50 | 15 | 209.17 | 212.8252
0 | 4 | 8 | 4 | 16 | 20 | 44 | 4 | 199.98 | 194.3858
0 | 15 | 15 | 0 | 15 | 0 | 40 | 15 | 206.84 | 204.5535
0 | 12 | 4 | 0 | 4 | 16 | 40 | 24 | 192.43 | 196.1944
0 | 30 | 0 | 0 | 15 | 0 | 50 | 5 | 188.44 | 189.7047
0 | 20 | 15 | 0 | 0 | 0 | 35 | 30 | 207.91 | 207.0755
0 | 10 | 20 | 0 | 5 | 0 | 60 | 5 | 202.88 | 206.2986
0 | 20 | 10 | 0 | 5 | 0 | 40 | 25 | 199.81 | 199.0407
0 | 30 | 10 | 0 | 10 | 0 | 30 | 20 | 203.35 | 206.8067
0 | 0 | 8 | 4 | 16 | 12 | 52 | 8 | 234.5 | 209.9706
0 | 30 | 20 | 0 | 5 | 0 | 40 | 5 | 206.43 | 209.2564
0 | 5 | 5 | 0 | 30 | 0 | 55 | 5 | 196.61 | 185.6572
5 | 5 | 0 | 0 | 40 | 0 | 45 | 5 | 211.67 | 211.438
0 | 15 | 25 | 0 | 5 | 0 | 50 | 5 | 213.37 | 208.8708
4 | 12 | 4 | 4 | 12 | 16 | 36 | 12 | 179.43 | 186.4254
0 | 25 | 20 | 0 | 10 | 0 | 35 | 10 | 213.93 | 207.9684
0 | 30 | 10 | 0 | 5 | 0 | 45 | 10 | 195.4 | 199.9953
0 | 40 | 25 | 0 | 10 | 0 | 20 | 5 | 215.81 | 217.9828
0 | 24 | 8 | 0 | 12 | 16 | 32 | 8 | 163.61 | 182.3132
4 | 32 | 8 | 4 | 4 | 20 | 24 | 4 | 195.91 | 195.4406
0 | 20 | 10 | 0 | 0 | 0 | 45 | 25 | 211.02 | 202.9535
4 | 40 | 0 | 0 | 12 | 4 | 36 | 4 | 189.59 | 192.2522
0 | 25 | 5 | 0 | 10 | 0 | 50 | 10 | 201.05 | 198.1498
0 | 40 | 5 | 0 | 15 | 0 | 20 | 20 | 234.77 | 203.6915
0 | 16 | 0 | 4 | 20 | 20 | 28 | 12 | 174.17 | 184.8916
5 | 0 | 5 | 0 | 45 | 0 | 45 | 0 | 168.34 | 185.9023
4 | 12 | 0 | 0 | 16 | 8 | 52 | 8 | 251.53 | 239.475

## Test Results
Al | Co | Cr | Cu | Fe | Mn | Ni | V | Actual_Modulus (GPa) SRJT | Predicted_Modulus (GPa) SRJT
0 | 20 | 5 | 0 | 25 | 0 | 35 | 15 | 210.99 | 191.8968
0 | 8 | 0 | 4 | 4 | 28 | 36 | 20 | 160.84 | 179.8799
0 | 25 | 10 | 0 | 25 | 0 | 35 | 5 | 169.12 | 189.5125
4 | 16 | 8 | 0 | 12 | 0 | 48 | 12 | 217.16 | 201.1741
5 | 10 | 5 | 0 | 25 | 0 | 50 | 5 | 167.49 | 204.2346
0 | 10 | 5 | 0 | 10 | 0 | 55 | 20 | 211.4 | 202.1481
15 | 5 | 0 | 0 | 15 | 0 | 65 | 0 | 191.26 | 180.8097
0 | 5 | 15 | 0 | 5 | 0 | 70 | 5 | 190.61 | 200.2607
0 | 5 | 20 | 0 | 10 | 0 | 55 | 10 | 187.6 | 203.6866
4 | 8 | 4 | 4 | 16 | 12 | 48 | 4 | 177.99 | 184.7253
4 | 28 | 0 | 20 | 4 | 8 | 36 | 0 | 168.2 | 165.768
0 | 35 | 20 | 0 | 30 | 0 | 15 | 0 | 209.36 | 210.2798
4 | 0 | 4 | 0 | 4 | 4 | 60 | 24 | 196.1 | 205.7122
0 | 50 | 5 | 0 | 15 | 0 | 5 | 25 | 225.55 | 224.5603
0 | 25 | 10 | 0 | 35 | 0 | 25 | 5 | 182.41 | 182.4611
0 | 10 | 0 | 0 | 30 | 0 | 40 | 20 | 195.94 | 200.1959
5 | 5 | 10 | 0 | 20 | 0 | 55 | 5 | 190.35 | 189.0079
5 | 10 | 0 | 0 | 30 | 0 | 50 | 5 | 172.48 | 205.6306
4 | 0 | 4 | 0 | 20 | 8 | 52 | 12 | 221.14 | 210.9587
0 | 75 | 0 | 0 | 15 | 0 | 0 | 10 | 194.7 | 198.6334
4 | 12 | 4 | 0 | 28 | 0 | 40 | 12 | 193.96 | 209.1357
0 | 25 | 25 | 0 | 15 | 0 | 25 | 10 | 216.71 | 206.7188
0 | 40 | 15 | 0 | 5 | 0 | 30 | 10 | 199.42 | 205.053
0 | 0 | 20 | 0 | 55 | 0 | 25 | 0 | 193.04 | 186.8262
4 | 4 | 12 | 0 | 0 | 4 | 52 | 24 | 206.62 | 206.922
5 | 15 | 5 | 0 | 5 | 0 | 65 | 5 | 195.66 | 194.8665