## Train Results
Al | Co | Cr | Cu | Fe | Mn | Ni | V | Actual_Modulus (GPa) SRJT | Predicted_Modulus (GPa) SRJT
0 | 15 | 5 | 0 | 15 | 0 | 40 | 25 | 199.57 | 195.6825
0 | 15 | 5 | 0 | 20 | 0 | 40 | 20 | 190.55 | 201.1241
0 | 10 | 10 | 0 | 55 | 0 | 25 | 0 | 161.94 | 167.5599
0 | 40 | 4 | 0 | 28 | 4 | 4 | 20 | 203.53 | 197.7711
4 | 0 | 8 | 24 | 4 | 16 | 44 | 0 | 171.74 | 172.3145
4 | 16 | 0 | 20 | 4 | 12 | 44 | 0 | 173.17 | 168.6441
0 | 10 | 5 | 0 | 5 | 0 | 50 | 30 | 200.47 | 197.8544
0 | 50 | 10 | 0 | 15 | 0 | 15 | 10 | 194.27 | 195.6712
0 | 15 | 5 | 0 | 45 | 0 | 30 | 5 | 162.1 | 169.7713
0 | 24 | 4 | 0 | 8 | 4 | 36 | 24 | 207.26 | 202.4972
0 | 15 | 15 | 0 | 5 | 0 | 45 | 20 | 212.65 | 206.8183
4 | 20 | 4 | 4 | 16 | 0 | 52 | 0 | 182.8 | 184.2455
0 | 45 | 10 | 0 | 20 | 0 | 15 | 10 | 190.02 | 193.8069
0 | 20 | 5 | 0 | 15 | 0 | 40 | 20 | 178.91 | 200.6077
0 | 10 | 0 | 0 | 0 | 0 | 75 | 15 | 212.4 | 214.6278
5 | 5 | 10 | 0 | 35 | 0 | 45 | 0 | 170.22 | 169.1769
5 | 10 | 5 | 0 | 20 | 0 | 55 | 5 | 209.96 | 198.1492
5 | 10 | 0 | 0 | 5 | 0 | 55 | 25 | 205 | 208.9632
0 | 30 | 0 | 0 | 30 | 0 | 35 | 5 | 165.27 | 170.0319
5 | 20 | 5 | 0 | 25 | 0 | 45 | 0 | 174.64 | 174.1319
0 | 5 | 10 | 0 | 30 | 0 | 50 | 5 | 169.54 | 181.9688
4 | 0 | 12 | 4 | 4 | 16 | 52 | 8 | 184.96 | 182.1406
4 | 4 | 4 | 8 | 28 | 16 | 32 | 4 | 178.42 | 171.8125
0 | 15 | 20 | 0 | 5 | 0 | 45 | 15 | 207.29 | 204.6409
0 | 5 | 10 | 0 | 10 | 0 | 55 | 20 | 194.55 | 202.5045
4 | 0 | 8 | 4 | 24 | 12 | 44 | 4 | 165.34 | 174.1338
0 | 30 | 10 | 0 | 15 | 0 | 30 | 15 | 225 | 207.9457
0 | 65 | 15 | 0 | 0 | 0 | 10 | 10 | 237.14 | 224.205
4 | 8 | 0 | 12 | 20 | 8 | 48 | 0 | 189.5 | 175.0834
0 | 25 | 15 | 0 | 5 | 0 | 35 | 20 | 209.59 | 205.6522
0 | 20 | 8 | 4 | 0 | 20 | 44 | 4 | 263.51 | 253.6381
0 | 10 | 5 | 0 | 35 | 0 | 35 | 15 | 199.87 | 193.1806
4 | 12 | 8 | 4 | 16 | 8 | 48 | 0 | 156.06 | 170.7779
0 | 25 | 5 | 0 | 10 | 0 | 35 | 25 | 213.68 | 197.6601
0 | 20 | 4 | 0 | 4 | 4 | 48 | 20 | 215 | 214.4968
0 | 30 | 5 | 0 | 15 | 0 | 20 | 30 | 202.06 | 205.8036
0 | 35 | 15 | 0 | 10 | 0 | 25 | 15 | 217.91 | 218.4977
0 | 35 | 25 | 0 | 5 | 0 | 30 | 5 | 199.06 | 211.9541
0 | 40 | 5 | 0 | 15 | 0 | 15 | 25 | 234.03 | 220.0373
0 | 45 | 15 | 0 | 10 | 0 | 15 | 15 | 229.63 | 221.3671
0 | 20 | 20 | 0 | 15 | 0 | 30 | 15 | 193.22 | 203.2253
0 | 40 | 20 | 0 | 5 | 0 | 30 | 5 | 237.02 | 220.6759
4 | 12 | 0 | 12 | 20 | 8 | 44 | 0 | 141.59 | 168.5618
0 | 10 | 10 | 0 | 25 | 0 | 50 | 5 | 187.18 | 186.896
0 | 35 | 15 | 0 | 5 | 0 | 20 | 25 | 223.68 | 218.7159
0 | 15 | 20 | 0 | 15 | 0 | 40 | 10 | 196.74 | 203.1266
4 | 12 | 4 | 4 | 20 | 16 | 32 | 8 | 162.29 | 174.6640625
4 | 8 | 0 | 0 | 4 | 8 | 52 | 24 | 191.23 | 202.2425
5 | 0 | 5 | 0 | 25 | 0 | 60 | 5 | 178.43 | 191.2678
0 | 25 | 10 | 0 | 5 | 0 | 35 | 25 | 198.66 | 199.1037
4 | 8 | 12 | 4 | 4 | 24 | 40 | 4 | 171.77 | 171.5518
0 | 25 | 10 | 0 | 20 | 0 | 40 | 5 | 189.31 | 188.5454
0 | 5 | 0 | 0 | 75 | 0 | 20 | 0 | 157.73 | 161.7416
0 | 45 | 5 | 0 | 15 | 0 | 25 | 10 | 196.42 | 193.6787
0 | 25 | 0 | 0 | 35 | 0 | 35 | 5 | 162.96 | 169.2858
4 | 0 | 12 | 16 | 4 | 12 | 52 | 0 | 182.28 | 186.5934
0 | 55 | 10 | 0 | 10 | 0 | 15 | 10 | 197.23 | 194.0221
0 | 16 | 8 | 4 | 16 | 20 | 36 | 0 | 229.87 | 216.3277
4 | 12 | 8 | 0 | 8 | 8 | 56 | 4 | 180.26 | 177.6799
0 | 30 | 5 | 0 | 30 | 0 | 20 | 15 | 189.61 | 182.7078
0 | 35 | 20 | 0 | 10 | 0 | 15 | 20 | 208.46 | 207.0943
0 | 20 | 10 | 0 | 10 | 0 | 45 | 15 | 219.29 | 209.5945
0 | 5 | 5 | 0 | 30 | 0 | 45 | 15 | 211.23 | 204.2441
4 | 0 | 4 | 4 | 16 | 12 | 56 | 4 | 189.54 | 193.1796
5 | 5 | 5 | 0 | 20 | 0 | 50 | 15 | 209.17 | 210.1503
0 | 4 | 8 | 4 | 16 | 20 | 44 | 4 | 199.98 | 200.0642
0 | 15 | 15 | 0 | 15 | 0 | 40 | 15 | 206.84 | 203.2648
0 | 12 | 4 | 0 | 4 | 16 | 40 | 24 | 192.43 | 189.501
0 | 30 | 0 | 0 | 15 | 0 | 50 | 5 | 188.44 | 186.8564
0 | 20 | 15 | 0 | 0 | 0 | 35 | 30 | 207.91 | 202.2172
0 | 10 | 20 | 0 | 5 | 0 | 60 | 5 | 202.88 | 208.0751
0 | 20 | 10 | 0 | 5 | 0 | 40 | 25 | 199.81 | 199.6966
0 | 30 | 10 | 0 | 10 | 0 | 30 | 20 | 203.35 | 208.3344
0 | 0 | 8 | 4 | 16 | 12 | 52 | 8 | 234.5 | 220.3841
0 | 30 | 20 | 0 | 5 | 0 | 40 | 5 | 206.43 | 210.2446
0 | 5 | 5 | 0 | 30 | 0 | 55 | 5 | 196.61 | 189.5812
5 | 5 | 0 | 0 | 40 | 0 | 45 | 5 | 211.67 | 189.1845
0 | 15 | 25 | 0 | 5 | 0 | 50 | 5 | 213.37 | 209.9878
4 | 12 | 4 | 4 | 12 | 16 | 36 | 12 | 179.43 | 176.8941
0 | 25 | 20 | 0 | 10 | 0 | 35 | 10 | 213.93 | 207.0091
0 | 30 | 10 | 0 | 5 | 0 | 45 | 10 | 195.4 | 199.2891
0 | 40 | 25 | 0 | 10 | 0 | 20 | 5 | 215.81 | 215.0425
0 | 24 | 8 | 0 | 12 | 16 | 32 | 8 | 163.61 | 179.5918
4 | 32 | 8 | 4 | 4 | 20 | 24 | 4 | 195.91 | 190.2104
0 | 20 | 10 | 0 | 0 | 0 | 45 | 25 | 211.02 | 206.0785
4 | 40 | 0 | 0 | 12 | 4 | 36 | 4 | 189.59 | 178.4546
0 | 25 | 5 | 0 | 10 | 0 | 50 | 10 | 201.05 | 196.7368
0 | 40 | 5 | 0 | 15 | 0 | 20 | 20 | 234.77 | 215.3897
0 | 16 | 0 | 4 | 20 | 20 | 28 | 12 | 174.17 | 184.6793
5 | 0 | 5 | 0 | 45 | 0 | 45 | 0 | 168.34 | 170.2689
4 | 12 | 0 | 0 | 16 | 8 | 52 | 8 | 251.53 | 233.8238

## Test Results
Al | Co | Cr | Cu | Fe | Mn | Ni | V | Actual_Modulus (GPa) SRJT | Predicted_Modulus (GPa) SRJT
0 | 15 | 15 | 0 | 5 | 0 | 45 | 20 | 212.65 | 206.8183
0 | 25 | 0 | 0 | 35 | 0 | 35 | 5 | 162.96 | 169.2858
0 | 24 | 8 | 0 | 12 | 16 | 32 | 8 | 163.61 | 179.5918
0 | 10 | 0 | 0 | 0 | 0 | 75 | 15 | 212.4 | 214.6278
0 | 45 | 5 | 0 | 15 | 0 | 25 | 10 | 196.42 | 193.6787
0 | 5 | 5 | 0 | 30 | 0 | 55 | 5 | 196.61 | 189.5812
4 | 12 | 8 | 4 | 16 | 8 | 48 | 0 | 156.06 | 170.7779
5 | 5 | 10 | 0 | 20 | 0 | 55 | 5 | 190.35 | 181.3861
4 | 0 | 8 | 24 | 4 | 16 | 44 | 0 | 171.74 | 172.3145
5 | 15 | 5 | 0 | 5 | 0 | 65 | 5 | 195.66 | 193.5305
0 | 30 | 10 | 0 | 5 | 0 | 45 | 10 | 195.4 | 199.2891
0 | 35 | 20 | 0 | 30 | 0 | 15 | 0 | 209.36 | 196.9723
0 | 30 | 5 | 0 | 30 | 0 | 20 | 15 | 189.61 | 182.7078
0 | 25 | 20 | 0 | 10 | 0 | 35 | 10 | 213.93 | 207.0091
4 | 8 | 4 | 4 | 16 | 12 | 48 | 4 | 177.99 | 174.1611
0 | 25 | 10 | 0 | 25 | 0 | 35 | 5 | 169.12 | 181.6476
0 | 15 | 5 | 0 | 45 | 0 | 30 | 5 | 162.1 | 169.7713
0 | 15 | 5 | 0 | 15 | 0 | 40 | 25 | 199.57 | 195.6825
4 | 12 | 4 | 0 | 28 | 0 | 40 | 12 | 193.96 | 207.8624
0 | 5 | 10 | 0 | 10 | 0 | 55 | 20 | 194.55 | 202.5045
5 | 10 | 5 | 0 | 25 | 0 | 50 | 5 | 167.49 | 189.6455