## Train Results
Al | Co | Cr | Cu | Fe | Mn | Ni | V | Actual_Modulus (GPa) SRJT | Predicted_Modulus (GPa) SRJT
0 | 15 | 5 | 0 | 15 | 0 | 40 | 25 | 199.57 | 197.2729
0 | 15 | 5 | 0 | 20 | 0 | 40 | 20 | 190.55 | 199.7106
0 | 10 | 10 | 0 | 55 | 0 | 25 | 0 | 161.94 | 161.2455
0 | 40 | 4 | 0 | 28 | 4 | 4 | 20 | 203.53 | 199.1802
4 | 0 | 8 | 24 | 4 | 16 | 44 | 0 | 171.74 | 172.3953
4 | 16 | 0 | 20 | 4 | 12 | 44 | 0 | 173.17 | 171.2079
0 | 10 | 5 | 0 | 5 | 0 | 50 | 30 | 200.47 | 198.55
0 | 50 | 10 | 0 | 15 | 0 | 15 | 10 | 194.27 | 195.8846
0 | 15 | 5 | 0 | 45 | 0 | 30 | 5 | 162.1 | 167.1987
0 | 24 | 4 | 0 | 8 | 4 | 36 | 24 | 207.26 | 203.3367
0 | 15 | 15 | 0 | 5 | 0 | 45 | 20 | 212.65 | 209.3516
4 | 20 | 4 | 4 | 16 | 0 | 52 | 0 | 182.8 | 187.1184
0 | 45 | 10 | 0 | 20 | 0 | 15 | 10 | 190.02 | 194.5938
0 | 20 | 5 | 0 | 15 | 0 | 40 | 20 | 178.91 | 200.4257
0 | 10 | 0 | 0 | 0 | 0 | 75 | 15 | 212.4 | 209.2009
5 | 5 | 10 | 0 | 35 | 0 | 45 | 0 | 170.22 | 170.3631
5 | 10 | 5 | 0 | 20 | 0 | 55 | 5 | 209.96 | 194.2671
5 | 10 | 0 | 0 | 5 | 0 | 55 | 25 | 205 | 209.5621
0 | 30 | 0 | 0 | 30 | 0 | 35 | 5 | 165.27 | 171.1855
5 | 20 | 5 | 0 | 25 | 0 | 45 | 0 | 174.64 | 177.4308
0 | 5 | 10 | 0 | 30 | 0 | 50 | 5 | 169.54 | 185.9291
4 | 0 | 12 | 4 | 4 | 16 | 52 | 8 | 184.96 | 191.6051
4 | 4 | 4 | 8 | 28 | 16 | 32 | 4 | 178.42 | 178.4178
0 | 15 | 20 | 0 | 5 | 0 | 45 | 15 | 207.29 | 204.2995
0 | 5 | 10 | 0 | 10 | 0 | 55 | 20 | 194.55 | 197.9756
4 | 0 | 8 | 4 | 24 | 12 | 44 | 4 | 165.34 | 181.2973
0 | 30 | 10 | 0 | 15 | 0 | 30 | 15 | 225 | 210.3449
0 | 65 | 15 | 0 | 0 | 0 | 10 | 10 | 237.14 | 234.1607
4 | 8 | 0 | 12 | 20 | 8 | 48 | 0 | 189.5 | 187.6138
0 | 25 | 15 | 0 | 5 | 0 | 35 | 20 | 209.59 | 212.2619
0 | 20 | 8 | 4 | 0 | 20 | 44 | 4 | 263.51 | 252.326
0 | 10 | 5 | 0 | 35 | 0 | 35 | 15 | 199.87 | 195.3142
4 | 12 | 8 | 4 | 16 | 8 | 48 | 0 | 156.06 | 180.4595
0 | 25 | 5 | 0 | 10 | 0 | 35 | 25 | 213.68 | 199.7626
0 | 20 | 4 | 0 | 4 | 4 | 48 | 20 | 215 | 212.7166
0 | 30 | 5 | 0 | 15 | 0 | 20 | 30 | 202.06 | 219.0841
0 | 35 | 15 | 0 | 10 | 0 | 25 | 15 | 217.91 | 219.4372
0 | 35 | 25 | 0 | 5 | 0 | 30 | 5 | 199.06 | 209.6162
0 | 40 | 5 | 0 | 15 | 0 | 15 | 25 | 234.03 | 222.2284
0 | 45 | 15 | 0 | 10 | 0 | 15 | 15 | 229.63 | 220.8346
0 | 20 | 20 | 0 | 15 | 0 | 30 | 15 | 193.22 | 200.9022
0 | 40 | 20 | 0 | 5 | 0 | 30 | 5 | 237.02 | 217.261
4 | 12 | 0 | 12 | 20 | 8 | 44 | 0 | 141.59 | 184.5586
0 | 10 | 10 | 0 | 25 | 0 | 50 | 5 | 187.18 | 187.5785
0 | 35 | 15 | 0 | 5 | 0 | 20 | 25 | 223.68 | 213.4529
0 | 15 | 20 | 0 | 15 | 0 | 40 | 10 | 196.74 | 198.4638
4 | 12 | 4 | 4 | 20 | 16 | 32 | 8 | 162.29 | 181.9485
4 | 8 | 0 | 0 | 4 | 8 | 52 | 24 | 191.23 | 200.5035
5 | 0 | 5 | 0 | 25 | 0 | 60 | 5 | 178.43 | 183.1675
0 | 25 | 10 | 0 | 5 | 0 | 35 | 25 | 198.66 | 200.5574
4 | 8 | 12 | 4 | 4 | 24 | 40 | 4 | 171.77 | 179.5296
0 | 25 | 10 | 0 | 20 | 0 | 40 | 5 | 189.31 | 190.293
0 | 5 | 0 | 0 | 75 | 0 | 20 | 0 | 157.73 | 151.5023
0 | 45 | 5 | 0 | 15 | 0 | 25 | 10 | 196.42 | 195.8593
0 | 25 | 0 | 0 | 35 | 0 | 35 | 5 | 162.96 | 168.7699
4 | 0 | 12 | 16 | 4 | 12 | 52 | 0 | 182.28 | 187.8246
0 | 55 | 10 | 0 | 10 | 0 | 15 | 10 | 197.23 | 197.1668
0 | 16 | 8 | 4 | 16 | 20 | 36 | 0 | 229.87 | 210.8592
4 | 12 | 8 | 0 | 8 | 8 | 56 | 4 | 180.26 | 192.4936
0 | 30 | 5 | 0 | 30 | 0 | 20 | 15 | 189.61 | 192.4626
0 | 35 | 20 | 0 | 10 | 0 | 15 | 20 | 208.46 | 210.6121
0 | 20 | 10 | 0 | 10 | 0 | 45 | 15 | 219.29 | 212.6285
0 | 5 | 5 | 0 | 30 | 0 | 45 | 15 | 211.23 | 199.9176
4 | 0 | 4 | 4 | 16 | 12 | 56 | 4 | 189.54 | 191.6345
5 | 5 | 5 | 0 | 20 | 0 | 50 | 15 | 209.17 | 208.4362
0 | 4 | 8 | 4 | 16 | 20 | 44 | 4 | 199.98 | 189.5462
0 | 15 | 15 | 0 | 15 | 0 | 40 | 15 | 206.84 | 203.6714
0 | 12 | 4 | 0 | 4 | 16 | 40 | 24 | 192.43 | 190.6092
0 | 30 | 0 | 0 | 15 | 0 | 50 | 5 | 188.44 | 188.4652
0 | 20 | 15 | 0 | 0 | 0 | 35 | 30 | 207.91 | 201.8687
0 | 10 | 20 | 0 | 5 | 0 | 60 | 5 | 202.88 | 200.5413
0 | 20 | 10 | 0 | 5 | 0 | 40 | 25 | 199.81 | 200.640625
0 | 30 | 10 | 0 | 10 | 0 | 30 | 20 | 203.35 | 209.977
0 | 0 | 8 | 4 | 16 | 12 | 52 | 8 | 234.5 | 195.6066
0 | 30 | 20 | 0 | 5 | 0 | 40 | 5 | 206.43 | 209.6905
0 | 5 | 5 | 0 | 30 | 0 | 55 | 5 | 196.61 | 186.2035
5 | 5 | 0 | 0 | 40 | 0 | 45 | 5 | 211.67 | 191.6702
0 | 15 | 25 | 0 | 5 | 0 | 50 | 5 | 213.37 | 204.7802
4 | 12 | 4 | 4 | 12 | 16 | 36 | 12 | 179.43 | 185.0042
0 | 25 | 20 | 0 | 10 | 0 | 35 | 10 | 213.93 | 207.561
0 | 30 | 10 | 0 | 5 | 0 | 45 | 10 | 195.4 | 207.7049
0 | 40 | 25 | 0 | 10 | 0 | 20 | 5 | 215.81 | 216.1181
0 | 24 | 8 | 0 | 12 | 16 | 32 | 8 | 163.61 | 182.4403
4 | 32 | 8 | 4 | 4 | 20 | 24 | 4 | 195.91 | 193.8633
0 | 20 | 10 | 0 | 0 | 0 | 45 | 25 | 211.02 | 210.5696
4 | 40 | 0 | 0 | 12 | 4 | 36 | 4 | 189.59 | 191.9288
0 | 25 | 5 | 0 | 10 | 0 | 50 | 10 | 201.05 | 199.3554
0 | 40 | 5 | 0 | 15 | 0 | 20 | 20 | 234.77 | 204.7097
0 | 16 | 0 | 4 | 20 | 20 | 28 | 12 | 174.17 | 188.0671
5 | 0 | 5 | 0 | 45 | 0 | 45 | 0 | 168.34 | 169.3764
4 | 12 | 0 | 0 | 16 | 8 | 52 | 8 | 251.53 | 235.1821

## Test Results
Al | Co | Cr | Cu | Fe | Mn | Ni | V | Actual_Modulus (GPa) SRJT | Predicted_Modulus (GPa) SRJT
0 | 15 | 15 | 0 | 5 | 0 | 45 | 20 | 212.65 | 209.3516
0 | 25 | 0 | 0 | 35 | 0 | 35 | 5 | 162.96 | 168.7699
0 | 24 | 8 | 0 | 12 | 16 | 32 | 8 | 163.61 | 182.4403
0 | 10 | 0 | 0 | 0 | 0 | 75 | 15 | 212.4 | 209.2009
0 | 45 | 5 | 0 | 15 | 0 | 25 | 10 | 196.42 | 195.8593
0 | 5 | 5 | 0 | 30 | 0 | 55 | 5 | 196.61 | 186.2035
4 | 12 | 8 | 4 | 16 | 8 | 48 | 0 | 156.06 | 180.4595
5 | 5 | 10 | 0 | 20 | 0 | 55 | 5 | 190.35 | 183.925
4 | 0 | 8 | 24 | 4 | 16 | 44 | 0 | 171.74 | 172.3953
5 | 15 | 5 | 0 | 5 | 0 | 65 | 5 | 195.66 | 197.7044
0 | 30 | 10 | 0 | 5 | 0 | 45 | 10 | 195.4 | 207.7049
0 | 35 | 20 | 0 | 30 | 0 | 15 | 0 | 209.36 | 177.649
0 | 30 | 5 | 0 | 30 | 0 | 20 | 15 | 189.61 | 192.4626
0 | 25 | 20 | 0 | 10 | 0 | 35 | 10 | 213.93 | 207.561
4 | 8 | 4 | 4 | 16 | 12 | 48 | 4 | 177.99 | 184.8881
0 | 25 | 10 | 0 | 25 | 0 | 35 | 5 | 169.12 | 181.5618
0 | 15 | 5 | 0 | 45 | 0 | 30 | 5 | 162.1 | 167.1987
0 | 15 | 5 | 0 | 15 | 0 | 40 | 25 | 199.57 | 197.2729
4 | 12 | 4 | 0 | 28 | 0 | 40 | 12 | 193.96 | 211.3771
0 | 5 | 10 | 0 | 10 | 0 | 55 | 20 | 194.55 | 197.9756
5 | 10 | 5 | 0 | 25 | 0 | 50 | 5 | 167.49 | 191.3442