## Train Results
Al | Co | Cr | Cu | Fe | Mn | Ni | V | Actual_Modulus (GPa) SRJT | Predicted_Modulus (GPa) SRJT
0 | 15 | 5 | 0 | 15 | 0 | 40 | 25 | 199.57 | 202.6751
0 | 15 | 5 | 0 | 20 | 0 | 40 | 20 | 190.55 | 202.6648
0 | 10 | 10 | 0 | 55 | 0 | 25 | 0 | 161.94 | 202.4361
0 | 40 | 4 | 0 | 28 | 4 | 4 | 20 | 203.53 | 202.9748
4 | 0 | 8 | 24 | 4 | 16 | 44 | 0 | 171.74 | 201.1899
4 | 16 | 0 | 20 | 4 | 12 | 44 | 0 | 173.17 | 201.3305
0 | 10 | 5 | 0 | 5 | 0 | 50 | 30 | 200.47 | 202.6232
0 | 50 | 10 | 0 | 15 | 0 | 15 | 10 | 194.27 | 203.2197
0 | 15 | 5 | 0 | 45 | 0 | 30 | 5 | 162.1 | 202.7047
0 | 24 | 4 | 0 | 8 | 4 | 36 | 24 | 207.26 | 202.5909
0 | 15 | 15 | 0 | 5 | 0 | 45 | 20 | 212.65 | 202.8811
4 | 20 | 4 | 4 | 16 | 0 | 52 | 0 | 182.8 | 201.4988
0 | 45 | 10 | 0 | 20 | 0 | 15 | 10 | 190.02 | 203.1214
0 | 20 | 5 | 0 | 15 | 0 | 40 | 20 | 178.91 | 202.6897
0 | 10 | 0 | 0 | 0 | 0 | 75 | 15 | 212.4 | 202.6611
5 | 5 | 10 | 0 | 35 | 0 | 45 | 0 | 170.22 | 201.2863
5 | 10 | 5 | 0 | 20 | 0 | 55 | 5 | 209.96 | 201.4081
5 | 10 | 0 | 0 | 5 | 0 | 55 | 25 | 205 | 201.645
0 | 30 | 0 | 0 | 30 | 0 | 35 | 5 | 165.27 | 202.5036
5 | 20 | 5 | 0 | 25 | 0 | 45 | 0 | 174.64 | 201.727
0 | 5 | 10 | 0 | 30 | 0 | 50 | 5 | 169.54 | 202.6255
4 | 0 | 12 | 4 | 4 | 16 | 52 | 8 | 184.96 | 201.1935
4 | 4 | 4 | 8 | 28 | 16 | 32 | 4 | 178.42 | 201.4895
0 | 15 | 20 | 0 | 5 | 0 | 45 | 15 | 207.29 | 202.4146
0 | 5 | 10 | 0 | 10 | 0 | 55 | 20 | 194.55 | 202.7619
4 | 0 | 8 | 4 | 24 | 12 | 44 | 4 | 165.34 | 201.1337
0 | 30 | 10 | 0 | 15 | 0 | 30 | 15 | 225 | 203.1888
0 | 65 | 15 | 0 | 0 | 0 | 10 | 10 | 237.14 | 203.8379
4 | 8 | 0 | 12 | 20 | 8 | 48 | 0 | 189.5 | 201.4412
0 | 25 | 15 | 0 | 5 | 0 | 35 | 20 | 209.59 | 203.1567
0 | 20 | 8 | 4 | 0 | 20 | 44 | 4 | 263.51 | 201.8493
0 | 10 | 5 | 0 | 35 | 0 | 35 | 15 | 199.87 | 202.7208
4 | 12 | 8 | 4 | 16 | 8 | 48 | 0 | 156.06 | 201.2944
0 | 25 | 5 | 0 | 10 | 0 | 35 | 25 | 213.68 | 202.7718
0 | 20 | 4 | 0 | 4 | 4 | 48 | 20 | 215 | 202.3714
0 | 30 | 5 | 0 | 15 | 0 | 20 | 30 | 202.06 | 202.9924
0 | 35 | 15 | 0 | 10 | 0 | 25 | 15 | 217.91 | 203.3392
0 | 35 | 25 | 0 | 5 | 0 | 30 | 5 | 199.06 | 202.7959
0 | 40 | 5 | 0 | 15 | 0 | 15 | 25 | 234.03 | 203.1338
0 | 45 | 15 | 0 | 10 | 0 | 15 | 15 | 229.63 | 203.5595
0 | 20 | 20 | 0 | 15 | 0 | 30 | 15 | 193.22 | 202.7866
0 | 40 | 20 | 0 | 5 | 0 | 30 | 5 | 237.02 | 203.1967
4 | 12 | 0 | 12 | 20 | 8 | 44 | 0 | 141.59 | 201.3593
0 | 10 | 10 | 0 | 25 | 0 | 50 | 5 | 187.18 | 202.5922
0 | 35 | 15 | 0 | 5 | 0 | 20 | 25 | 223.68 | 203.2925
0 | 15 | 20 | 0 | 15 | 0 | 40 | 10 | 196.74 | 202.4243
4 | 12 | 4 | 4 | 20 | 16 | 32 | 8 | 162.29 | 201.4138
4 | 8 | 0 | 0 | 4 | 8 | 52 | 24 | 191.23 | 201.5859
5 | 0 | 5 | 0 | 25 | 0 | 60 | 5 | 178.43 | 201.2039
0 | 25 | 10 | 0 | 5 | 0 | 35 | 25 | 198.66 | 202.9593
4 | 8 | 12 | 4 | 4 | 24 | 40 | 4 | 171.77 | 201.2235
0 | 25 | 10 | 0 | 20 | 0 | 40 | 5 | 189.31 | 202.8138
0 | 5 | 0 | 0 | 75 | 0 | 20 | 0 | 157.73 | 202.4045
0 | 45 | 5 | 0 | 15 | 0 | 25 | 10 | 196.42 | 202.9544
0 | 25 | 0 | 0 | 35 | 0 | 35 | 5 | 162.96 | 202.4589
4 | 0 | 12 | 16 | 4 | 12 | 52 | 0 | 182.28 | 201.8779
0 | 55 | 10 | 0 | 10 | 0 | 15 | 10 | 197.23 | 203.3481
0 | 16 | 8 | 4 | 16 | 20 | 36 | 0 | 229.87 | 202.2463
4 | 12 | 8 | 0 | 8 | 8 | 56 | 4 | 180.26 | 201.389
0 | 30 | 5 | 0 | 30 | 0 | 20 | 15 | 189.61 | 202.817
0 | 35 | 20 | 0 | 10 | 0 | 15 | 20 | 208.46 | 203.2922
0 | 20 | 10 | 0 | 10 | 0 | 45 | 15 | 219.29 | 203.113
0 | 5 | 5 | 0 | 30 | 0 | 45 | 15 | 211.23 | 202.7922
4 | 0 | 4 | 4 | 16 | 12 | 56 | 4 | 189.54 | 201.2821
5 | 5 | 5 | 0 | 20 | 0 | 50 | 15 | 209.17 | 201.4415
0 | 4 | 8 | 4 | 16 | 20 | 44 | 4 | 199.98 | 202.2328
0 | 15 | 15 | 0 | 15 | 0 | 40 | 15 | 206.84 | 202.7899
0 | 12 | 4 | 0 | 4 | 16 | 40 | 24 | 192.43 | 201.9049
0 | 30 | 0 | 0 | 15 | 0 | 50 | 5 | 188.44 | 202.7955
0 | 20 | 15 | 0 | 0 | 0 | 35 | 30 | 207.91 | 202.7172
0 | 10 | 20 | 0 | 5 | 0 | 60 | 5 | 202.88 | 202.0172
0 | 20 | 10 | 0 | 5 | 0 | 40 | 25 | 199.81 | 202.8768
0 | 30 | 10 | 0 | 10 | 0 | 30 | 20 | 203.35 | 203.1465
0 | 0 | 8 | 4 | 16 | 12 | 52 | 8 | 234.5 | 202.1726
0 | 30 | 20 | 0 | 5 | 0 | 40 | 5 | 206.43 | 202.8134
0 | 5 | 5 | 0 | 30 | 0 | 55 | 5 | 196.61 | 202.6438
5 | 5 | 0 | 0 | 40 | 0 | 45 | 5 | 211.67 | 201.5939
0 | 15 | 25 | 0 | 5 | 0 | 50 | 5 | 213.37 | 202.1699
4 | 12 | 4 | 4 | 12 | 16 | 36 | 12 | 179.43 | 201.3793
0 | 25 | 20 | 0 | 10 | 0 | 35 | 10 | 213.93 | 202.6852
0 | 30 | 10 | 0 | 5 | 0 | 45 | 10 | 195.4 | 203.1484
0 | 40 | 25 | 0 | 10 | 0 | 20 | 5 | 215.81 | 203.0738
0 | 24 | 8 | 0 | 12 | 16 | 32 | 8 | 163.61 | 202.5416
4 | 32 | 8 | 4 | 4 | 20 | 24 | 4 | 195.91 | 201.3515
0 | 20 | 10 | 0 | 0 | 0 | 45 | 25 | 211.02 | 202.914
4 | 40 | 0 | 0 | 12 | 4 | 36 | 4 | 189.59 | 202.3534
0 | 25 | 5 | 0 | 10 | 0 | 50 | 10 | 201.05 | 202.9012
0 | 40 | 5 | 0 | 15 | 0 | 20 | 20 | 234.77 | 203.0533
0 | 16 | 0 | 4 | 20 | 20 | 28 | 12 | 174.17 | 201.9388
5 | 0 | 5 | 0 | 45 | 0 | 45 | 0 | 168.34 | 201.4975
4 | 12 | 0 | 0 | 16 | 8 | 52 | 8 | 251.53 | 201.8171

## Test Results
Al | Co | Cr | Cu | Fe | Mn | Ni | V | Actual_Modulus (GPa) SRJT | Predicted_Modulus (GPa) SRJT
0 | 15 | 15 | 0 | 5 | 0 | 45 | 20 | 212.65 | 202.8811
0 | 25 | 0 | 0 | 35 | 0 | 35 | 5 | 162.96 | 202.4589
0 | 24 | 8 | 0 | 12 | 16 | 32 | 8 | 163.61 | 202.5416
0 | 10 | 0 | 0 | 0 | 0 | 75 | 15 | 212.4 | 202.6611
0 | 45 | 5 | 0 | 15 | 0 | 25 | 10 | 196.42 | 202.9544
0 | 5 | 5 | 0 | 30 | 0 | 55 | 5 | 196.61 | 202.6438
4 | 12 | 8 | 4 | 16 | 8 | 48 | 0 | 156.06 | 201.2944
5 | 5 | 10 | 0 | 20 | 0 | 55 | 5 | 190.35 | 201.2279
4 | 0 | 8 | 24 | 4 | 16 | 44 | 0 | 171.74 | 201.1899
5 | 15 | 5 | 0 | 5 | 0 | 65 | 5 | 195.66 | 201.4676
0 | 30 | 10 | 0 | 5 | 0 | 45 | 10 | 195.4 | 203.1484
0 | 35 | 20 | 0 | 30 | 0 | 15 | 0 | 209.36 | 203.2128
0 | 30 | 5 | 0 | 30 | 0 | 20 | 15 | 189.61 | 202.817
0 | 25 | 20 | 0 | 10 | 0 | 35 | 10 | 213.93 | 202.6852
4 | 8 | 4 | 4 | 16 | 12 | 48 | 4 | 177.99 | 201.4629
0 | 25 | 10 | 0 | 25 | 0 | 35 | 5 | 169.12 | 202.871
0 | 15 | 5 | 0 | 45 | 0 | 30 | 5 | 162.1 | 202.7047
0 | 15 | 5 | 0 | 15 | 0 | 40 | 25 | 199.57 | 202.6751
4 | 12 | 4 | 0 | 28 | 0 | 40 | 12 | 193.96 | 201.8126
0 | 5 | 10 | 0 | 10 | 0 | 55 | 20 | 194.55 | 202.7619
5 | 10 | 5 | 0 | 25 | 0 | 50 | 5 | 167.49 | 201.4748