## Train Results
Al | Co | Cr | Cu | Fe | Mn | Ni | V | Actual_Modulus (GPa) SRJT | Predicted_Modulus (GPa) SRJT
0 | 15 | 5 | 0 | 15 | 0 | 40 | 25 | 199.57 | 198.604
0 | 15 | 5 | 0 | 20 | 0 | 40 | 20 | 190.55 | 202.2158
0 | 10 | 10 | 0 | 55 | 0 | 25 | 0 | 161.94 | 166.4405
0 | 40 | 4 | 0 | 28 | 4 | 4 | 20 | 203.53 | 202.1243
4 | 0 | 8 | 24 | 4 | 16 | 44 | 0 | 171.74 | 179.0845
4 | 16 | 0 | 20 | 4 | 12 | 44 | 0 | 173.17 | 175.6076
0 | 10 | 5 | 0 | 5 | 0 | 50 | 30 | 200.47 | 199.3233
0 | 50 | 10 | 0 | 15 | 0 | 15 | 10 | 194.27 | 194.1588
0 | 15 | 5 | 0 | 45 | 0 | 30 | 5 | 162.1 | 175.9693
0 | 24 | 4 | 0 | 8 | 4 | 36 | 24 | 207.26 | 209.2302
0 | 15 | 15 | 0 | 5 | 0 | 45 | 20 | 212.65 | 211.4335
4 | 20 | 4 | 4 | 16 | 0 | 52 | 0 | 182.8 | 187.0733
0 | 45 | 10 | 0 | 20 | 0 | 15 | 10 | 190.02 | 194.8211
0 | 20 | 5 | 0 | 15 | 0 | 40 | 20 | 178.91 | 203.8095
0 | 10 | 0 | 0 | 0 | 0 | 75 | 15 | 212.4 | 213.493
5 | 5 | 10 | 0 | 35 | 0 | 45 | 0 | 170.22 | 170.8171
5 | 10 | 5 | 0 | 20 | 0 | 55 | 5 | 209.96 | 198.1333
5 | 10 | 0 | 0 | 5 | 0 | 55 | 25 | 205 | 206.2998
0 | 30 | 0 | 0 | 30 | 0 | 35 | 5 | 165.27 | 178.3943
5 | 20 | 5 | 0 | 25 | 0 | 45 | 0 | 174.64 | 176.7515
0 | 5 | 10 | 0 | 30 | 0 | 50 | 5 | 169.54 | 182.5066
4 | 0 | 12 | 4 | 4 | 16 | 52 | 8 | 184.96 | 187.6431
4 | 4 | 4 | 8 | 28 | 16 | 32 | 4 | 178.42 | 175.8388
0 | 15 | 20 | 0 | 5 | 0 | 45 | 15 | 207.29 | 206.7969
0 | 5 | 10 | 0 | 10 | 0 | 55 | 20 | 194.55 | 204.2475
4 | 0 | 8 | 4 | 24 | 12 | 44 | 4 | 165.34 | 173.8185
0 | 30 | 10 | 0 | 15 | 0 | 30 | 15 | 225 | 209.9847
0 | 65 | 15 | 0 | 0 | 0 | 10 | 10 | 237.14 | 223.4594
4 | 8 | 0 | 12 | 20 | 8 | 48 | 0 | 189.5 | 173.2904
0 | 25 | 15 | 0 | 5 | 0 | 35 | 20 | 209.59 | 209.4097
0 | 20 | 8 | 4 | 0 | 20 | 44 | 4 | 263.51 | 236.0535
0 | 10 | 5 | 0 | 35 | 0 | 35 | 15 | 199.87 | 198.1625
4 | 12 | 8 | 4 | 16 | 8 | 48 | 0 | 156.06 | 167.64
0 | 25 | 5 | 0 | 10 | 0 | 35 | 25 | 213.68 | 200.718
0 | 20 | 4 | 0 | 4 | 4 | 48 | 20 | 215 | 213.6144
0 | 30 | 5 | 0 | 15 | 0 | 20 | 30 | 202.06 | 200.119
0 | 35 | 15 | 0 | 10 | 0 | 25 | 15 | 217.91 | 217.0712
0 | 35 | 25 | 0 | 5 | 0 | 30 | 5 | 199.06 | 204.5601
0 | 40 | 5 | 0 | 15 | 0 | 15 | 25 | 234.03 | 218.4983
0 | 45 | 15 | 0 | 10 | 0 | 15 | 15 | 229.63 | 218.8289
0 | 20 | 20 | 0 | 15 | 0 | 30 | 15 | 193.22 | 203.1212
0 | 40 | 20 | 0 | 5 | 0 | 30 | 5 | 237.02 | 208.5051
4 | 12 | 0 | 12 | 20 | 8 | 44 | 0 | 141.59 | 168.7649
0 | 10 | 10 | 0 | 25 | 0 | 50 | 5 | 187.18 | 189.9873
0 | 35 | 15 | 0 | 5 | 0 | 20 | 25 | 223.68 | 219.4269
0 | 15 | 20 | 0 | 15 | 0 | 40 | 10 | 196.74 | 201.9411
4 | 12 | 4 | 4 | 20 | 16 | 32 | 8 | 162.29 | 177.8329
4 | 8 | 0 | 0 | 4 | 8 | 52 | 24 | 191.23 | 196.4143
5 | 0 | 5 | 0 | 25 | 0 | 60 | 5 | 178.43 | 194.4506
0 | 25 | 10 | 0 | 5 | 0 | 35 | 25 | 198.66 | 203.4266
4 | 8 | 12 | 4 | 4 | 24 | 40 | 4 | 171.77 | 170.1541
0 | 25 | 10 | 0 | 20 | 0 | 40 | 5 | 189.31 | 190.9548
0 | 5 | 0 | 0 | 75 | 0 | 20 | 0 | 157.73 | 150.5906
0 | 45 | 5 | 0 | 15 | 0 | 25 | 10 | 196.42 | 194.1618
0 | 25 | 0 | 0 | 35 | 0 | 35 | 5 | 162.96 | 176.5338
4 | 0 | 12 | 16 | 4 | 12 | 52 | 0 | 182.28 | 191.8771
0 | 55 | 10 | 0 | 10 | 0 | 15 | 10 | 197.23 | 194.0481
0 | 16 | 8 | 4 | 16 | 20 | 36 | 0 | 229.87 | 194.5285
4 | 12 | 8 | 0 | 8 | 8 | 56 | 4 | 180.26 | 182.9645
0 | 30 | 5 | 0 | 30 | 0 | 20 | 15 | 189.61 | 194.2079
0 | 35 | 20 | 0 | 10 | 0 | 15 | 20 | 208.46 | 209.3545
0 | 20 | 10 | 0 | 10 | 0 | 45 | 15 | 219.29 | 213.324
0 | 5 | 5 | 0 | 30 | 0 | 45 | 15 | 211.23 | 200.3345
4 | 0 | 4 | 4 | 16 | 12 | 56 | 4 | 189.54 | 198.8858
5 | 5 | 5 | 0 | 20 | 0 | 50 | 15 | 209.17 | 210.2272
0 | 4 | 8 | 4 | 16 | 20 | 44 | 4 | 199.98 | 195.6031
0 | 15 | 15 | 0 | 15 | 0 | 40 | 15 | 206.84 | 204.8683
0 | 12 | 4 | 0 | 4 | 16 | 40 | 24 | 192.43 | 190.9355
0 | 30 | 0 | 0 | 15 | 0 | 50 | 5 | 188.44 | 187.7817
0 | 20 | 15 | 0 | 0 | 0 | 35 | 30 | 207.91 | 203.5785
0 | 10 | 20 | 0 | 5 | 0 | 60 | 5 | 202.88 | 208.903
0 | 20 | 10 | 0 | 5 | 0 | 40 | 25 | 199.81 | 205.7289
0 | 30 | 10 | 0 | 10 | 0 | 30 | 20 | 203.35 | 206.2378
0 | 0 | 8 | 4 | 16 | 12 | 52 | 8 | 234.5 | 209.4473
0 | 30 | 20 | 0 | 5 | 0 | 40 | 5 | 206.43 | 204.5795
0 | 5 | 5 | 0 | 30 | 0 | 55 | 5 | 196.61 | 188.6459
5 | 5 | 0 | 0 | 40 | 0 | 45 | 5 | 211.67 | 203.6597
0 | 15 | 25 | 0 | 5 | 0 | 50 | 5 | 213.37 | 208.4045
4 | 12 | 4 | 4 | 12 | 16 | 36 | 12 | 179.43 | 183.6545
0 | 25 | 20 | 0 | 10 | 0 | 35 | 10 | 213.93 | 208.4781
0 | 30 | 10 | 0 | 5 | 0 | 45 | 10 | 195.4 | 204.0986
0 | 40 | 25 | 0 | 10 | 0 | 20 | 5 | 215.81 | 209.6202
0 | 24 | 8 | 0 | 12 | 16 | 32 | 8 | 163.61 | 181.9255
4 | 32 | 8 | 4 | 4 | 20 | 24 | 4 | 195.91 | 193.9083
0 | 20 | 10 | 0 | 0 | 0 | 45 | 25 | 211.02 | 212.5466
4 | 40 | 0 | 0 | 12 | 4 | 36 | 4 | 189.59 | 192.9419
0 | 25 | 5 | 0 | 10 | 0 | 50 | 10 | 201.05 | 198.2815
0 | 40 | 5 | 0 | 15 | 0 | 20 | 20 | 234.77 | 207.918
0 | 16 | 0 | 4 | 20 | 20 | 28 | 12 | 174.17 | 187.5404
5 | 0 | 5 | 0 | 45 | 0 | 45 | 0 | 168.34 | 173.2889
4 | 12 | 0 | 0 | 16 | 8 | 52 | 8 | 251.53 | 243.9348

## Test Results
Al | Co | Cr | Cu | Fe | Mn | Ni | V | Actual_Modulus (GPa) SRJT | Predicted_Modulus (GPa) SRJT
0 | 15 | 15 | 0 | 5 | 0 | 45 | 20 | 212.65 | 211.4335
0 | 25 | 0 | 0 | 35 | 0 | 35 | 5 | 162.96 | 176.5338
0 | 24 | 8 | 0 | 12 | 16 | 32 | 8 | 163.61 | 181.9255
0 | 10 | 0 | 0 | 0 | 0 | 75 | 15 | 212.4 | 213.493
0 | 45 | 5 | 0 | 15 | 0 | 25 | 10 | 196.42 | 194.1618
0 | 5 | 5 | 0 | 30 | 0 | 55 | 5 | 196.61 | 188.6459
4 | 12 | 8 | 4 | 16 | 8 | 48 | 0 | 156.06 | 167.64
5 | 5 | 10 | 0 | 20 | 0 | 55 | 5 | 190.35 | 188.6605
4 | 0 | 8 | 24 | 4 | 16 | 44 | 0 | 171.74 | 179.0845
5 | 15 | 5 | 0 | 5 | 0 | 65 | 5 | 195.66 | 195.7172
0 | 30 | 10 | 0 | 5 | 0 | 45 | 10 | 195.4 | 204.0986
0 | 35 | 20 | 0 | 30 | 0 | 15 | 0 | 209.36 | 195.6666
0 | 30 | 5 | 0 | 30 | 0 | 20 | 15 | 189.61 | 194.2079
0 | 25 | 20 | 0 | 10 | 0 | 35 | 10 | 213.93 | 208.4781
4 | 8 | 4 | 4 | 16 | 12 | 48 | 4 | 177.99 | 195.5172
0 | 25 | 10 | 0 | 25 | 0 | 35 | 5 | 169.12 | 187.7511
0 | 15 | 5 | 0 | 45 | 0 | 30 | 5 | 162.1 | 175.9693
0 | 15 | 5 | 0 | 15 | 0 | 40 | 25 | 199.57 | 198.604
4 | 12 | 4 | 0 | 28 | 0 | 40 | 12 | 193.96 | 209.0505
0 | 5 | 10 | 0 | 10 | 0 | 55 | 20 | 194.55 | 204.2475
5 | 10 | 5 | 0 | 25 | 0 | 50 | 5 | 167.49 | 198.584