## Train Results
Al | Co | Cr | Cu | Fe | Mn | Ni | V | Actual_Modulus (GPa) SRJT | Predicted_Modulus (GPa) SRJT
0 | 15 | 5 | 0 | 15 | 0 | 40 | 25 | 199.57 | 192.4792
0 | 15 | 5 | 0 | 20 | 0 | 40 | 20 | 190.55 | 195.5916
0 | 10 | 10 | 0 | 55 | 0 | 25 | 0 | 161.94 | 167.5243
0 | 40 | 4 | 0 | 28 | 4 | 4 | 20 | 203.53 | 202.0828
4 | 0 | 8 | 24 | 4 | 16 | 44 | 0 | 171.74 | 166.0831
4 | 16 | 0 | 20 | 4 | 12 | 44 | 0 | 173.17 | 162.6672
0 | 10 | 5 | 0 | 5 | 0 | 50 | 30 | 200.47 | 198.6266
0 | 50 | 10 | 0 | 15 | 0 | 15 | 10 | 194.27 | 197.8093
0 | 15 | 5 | 0 | 45 | 0 | 30 | 5 | 162.1 | 169.3432
0 | 24 | 4 | 0 | 8 | 4 | 36 | 24 | 207.26 | 203.3358
0 | 15 | 15 | 0 | 5 | 0 | 45 | 20 | 212.65 | 209.8274
4 | 20 | 4 | 4 | 16 | 0 | 52 | 0 | 182.8 | 189.4561
0 | 45 | 10 | 0 | 20 | 0 | 15 | 10 | 190.02 | 197.1272
0 | 20 | 5 | 0 | 15 | 0 | 40 | 20 | 178.91 | 198.9936
0 | 10 | 0 | 0 | 0 | 0 | 75 | 15 | 212.4 | 208.404
5 | 5 | 10 | 0 | 35 | 0 | 45 | 0 | 170.22 | 175.5711
5 | 10 | 5 | 0 | 20 | 0 | 55 | 5 | 209.96 | 190.9846
5 | 10 | 0 | 0 | 5 | 0 | 55 | 25 | 205 | 205.3306
0 | 30 | 0 | 0 | 30 | 0 | 35 | 5 | 165.27 | 173.534
5 | 20 | 5 | 0 | 25 | 0 | 45 | 0 | 174.64 | 182.9875
0 | 5 | 10 | 0 | 30 | 0 | 50 | 5 | 169.54 | 182.7675
4 | 0 | 12 | 4 | 4 | 16 | 52 | 8 | 184.96 | 183.3994
4 | 4 | 4 | 8 | 28 | 16 | 32 | 4 | 178.42 | 171.2811
0 | 15 | 20 | 0 | 5 | 0 | 45 | 15 | 207.29 | 208.1693
0 | 5 | 10 | 0 | 10 | 0 | 55 | 20 | 194.55 | 200.3784
4 | 0 | 8 | 4 | 24 | 12 | 44 | 4 | 165.34 | 175.8282
0 | 30 | 10 | 0 | 15 | 0 | 30 | 15 | 225 | 205.2627
0 | 65 | 15 | 0 | 0 | 0 | 10 | 10 | 237.14 | 223.7055
4 | 8 | 0 | 12 | 20 | 8 | 48 | 0 | 189.5 | 175.3881
0 | 25 | 15 | 0 | 5 | 0 | 35 | 20 | 209.59 | 205.1538
0 | 20 | 8 | 4 | 0 | 20 | 44 | 4 | 263.51 | 254.2738
0 | 10 | 5 | 0 | 35 | 0 | 35 | 15 | 199.87 | 198.0777
4 | 12 | 8 | 4 | 16 | 8 | 48 | 0 | 156.06 | 172.5176
0 | 25 | 5 | 0 | 10 | 0 | 35 | 25 | 213.68 | 194.4209
0 | 20 | 4 | 0 | 4 | 4 | 48 | 20 | 215 | 212.8956
0 | 30 | 5 | 0 | 15 | 0 | 20 | 30 | 202.06 | 202.4465
0 | 35 | 15 | 0 | 10 | 0 | 25 | 15 | 217.91 | 216.0085
0 | 35 | 25 | 0 | 5 | 0 | 30 | 5 | 199.06 | 209.8034
0 | 40 | 5 | 0 | 15 | 0 | 15 | 25 | 234.03 | 209.6869
0 | 45 | 15 | 0 | 10 | 0 | 15 | 15 | 229.63 | 218.268
0 | 20 | 20 | 0 | 15 | 0 | 30 | 15 | 193.22 | 201.8111
0 | 40 | 20 | 0 | 5 | 0 | 30 | 5 | 237.02 | 211.8813
4 | 12 | 0 | 12 | 20 | 8 | 44 | 0 | 141.59 | 172.0249
0 | 10 | 10 | 0 | 25 | 0 | 50 | 5 | 187.18 | 188.4693
0 | 35 | 15 | 0 | 5 | 0 | 20 | 25 | 223.68 | 219.2515
0 | 15 | 20 | 0 | 15 | 0 | 40 | 10 | 196.74 | 200.9092
4 | 12 | 4 | 4 | 20 | 16 | 32 | 8 | 162.29 | 176.499
4 | 8 | 0 | 0 | 4 | 8 | 52 | 24 | 191.23 | 201.0835
5 | 0 | 5 | 0 | 25 | 0 | 60 | 5 | 178.43 | 183.6644
0 | 25 | 10 | 0 | 5 | 0 | 35 | 25 | 198.66 | 197.8687
4 | 8 | 12 | 4 | 4 | 24 | 40 | 4 | 171.77 | 165.9879
0 | 25 | 10 | 0 | 20 | 0 | 40 | 5 | 189.31 | 189.5197
0 | 5 | 0 | 0 | 75 | 0 | 20 | 0 | 157.73 | 160.0676
0 | 45 | 5 | 0 | 15 | 0 | 25 | 10 | 196.42 | 198.0017
0 | 25 | 0 | 0 | 35 | 0 | 35 | 5 | 162.96 | 171.0583
4 | 0 | 12 | 16 | 4 | 12 | 52 | 0 | 182.28 | 175.4315
0 | 55 | 10 | 0 | 10 | 0 | 15 | 10 | 197.23 | 198.7016
0 | 16 | 8 | 4 | 16 | 20 | 36 | 0 | 229.87 | 211.335
4 | 12 | 8 | 0 | 8 | 8 | 56 | 4 | 180.26 | 183.5899
0 | 30 | 5 | 0 | 30 | 0 | 20 | 15 | 189.61 | 192.1283
0 | 35 | 20 | 0 | 10 | 0 | 15 | 20 | 208.46 | 209.0148
0 | 20 | 10 | 0 | 10 | 0 | 45 | 15 | 219.29 | 212.3098
0 | 5 | 5 | 0 | 30 | 0 | 45 | 15 | 211.23 | 202.8304
4 | 0 | 4 | 4 | 16 | 12 | 56 | 4 | 189.54 | 193.0722
5 | 5 | 5 | 0 | 20 | 0 | 50 | 15 | 209.17 | 208.7565
0 | 4 | 8 | 4 | 16 | 20 | 44 | 4 | 199.98 | 201.425
0 | 15 | 15 | 0 | 15 | 0 | 40 | 15 | 206.84 | 205.7193
0 | 12 | 4 | 0 | 4 | 16 | 40 | 24 | 192.43 | 193.6558
0 | 30 | 0 | 0 | 15 | 0 | 50 | 5 | 188.44 | 190.7328
0 | 20 | 15 | 0 | 0 | 0 | 35 | 30 | 207.91 | 202.6015625
0 | 10 | 20 | 0 | 5 | 0 | 60 | 5 | 202.88 | 206.7365
0 | 20 | 10 | 0 | 5 | 0 | 40 | 25 | 199.81 | 197.7179
0 | 30 | 10 | 0 | 10 | 0 | 30 | 20 | 203.35 | 204.9859
0 | 0 | 8 | 4 | 16 | 12 | 52 | 8 | 234.5 | 209.7249
0 | 30 | 20 | 0 | 5 | 0 | 40 | 5 | 206.43 | 206.6803
0 | 5 | 5 | 0 | 30 | 0 | 55 | 5 | 196.61 | 190.6555
5 | 5 | 0 | 0 | 40 | 0 | 45 | 5 | 211.67 | 197.8809
0 | 15 | 25 | 0 | 5 | 0 | 50 | 5 | 213.37 | 208.8641
4 | 12 | 4 | 4 | 12 | 16 | 36 | 12 | 179.43 | 179.3565
0 | 25 | 20 | 0 | 10 | 0 | 35 | 10 | 213.93 | 208.3168
0 | 30 | 10 | 0 | 5 | 0 | 45 | 10 | 195.4 | 203.8605
0 | 40 | 25 | 0 | 10 | 0 | 20 | 5 | 215.81 | 213.8988
0 | 24 | 8 | 0 | 12 | 16 | 32 | 8 | 163.61 | 182.8972
4 | 32 | 8 | 4 | 4 | 20 | 24 | 4 | 195.91 | 187.0887
0 | 20 | 10 | 0 | 0 | 0 | 45 | 25 | 211.02 | 203.2791
4 | 40 | 0 | 0 | 12 | 4 | 36 | 4 | 189.59 | 193.7465
0 | 25 | 5 | 0 | 10 | 0 | 50 | 10 | 201.05 | 201.6516
0 | 40 | 5 | 0 | 15 | 0 | 20 | 20 | 234.77 | 204.9322
0 | 16 | 0 | 4 | 20 | 20 | 28 | 12 | 174.17 | 188.77
5 | 0 | 5 | 0 | 45 | 0 | 45 | 0 | 168.34 | 175.9962
4 | 12 | 0 | 0 | 16 | 8 | 52 | 8 | 251.53 | 247.0124

## Test Results
Al | Co | Cr | Cu | Fe | Mn | Ni | V | Actual_Modulus (GPa) SRJT | Predicted_Modulus (GPa) SRJT
0 | 15 | 15 | 0 | 5 | 0 | 45 | 20 | 212.65 | 209.8274
0 | 25 | 0 | 0 | 35 | 0 | 35 | 5 | 162.96 | 171.0583
0 | 24 | 8 | 0 | 12 | 16 | 32 | 8 | 163.61 | 182.8972
0 | 10 | 0 | 0 | 0 | 0 | 75 | 15 | 212.4 | 208.404
0 | 45 | 5 | 0 | 15 | 0 | 25 | 10 | 196.42 | 198.0017
0 | 5 | 5 | 0 | 30 | 0 | 55 | 5 | 196.61 | 190.6555
4 | 12 | 8 | 4 | 16 | 8 | 48 | 0 | 156.06 | 172.5176
5 | 5 | 10 | 0 | 20 | 0 | 55 | 5 | 190.35 | 180.7327
4 | 0 | 8 | 24 | 4 | 16 | 44 | 0 | 171.74 | 166.0831
5 | 15 | 5 | 0 | 5 | 0 | 65 | 5 | 195.66 | 188.6689
0 | 30 | 10 | 0 | 5 | 0 | 45 | 10 | 195.4 | 203.8605
0 | 35 | 20 | 0 | 30 | 0 | 15 | 0 | 209.36 | 195.6668
0 | 30 | 5 | 0 | 30 | 0 | 20 | 15 | 189.61 | 192.1283
0 | 25 | 20 | 0 | 10 | 0 | 35 | 10 | 213.93 | 208.3168
4 | 8 | 4 | 4 | 16 | 12 | 48 | 4 | 177.99 | 185.6563
0 | 25 | 10 | 0 | 25 | 0 | 35 | 5 | 169.12 | 181.6955
0 | 15 | 5 | 0 | 45 | 0 | 30 | 5 | 162.1 | 169.3432
0 | 15 | 5 | 0 | 15 | 0 | 40 | 25 | 199.57 | 192.4792
4 | 12 | 4 | 0 | 28 | 0 | 40 | 12 | 193.96 | 209.4463
0 | 5 | 10 | 0 | 10 | 0 | 55 | 20 | 194.55 | 200.3784
5 | 10 | 5 | 0 | 25 | 0 | 50 | 5 | 167.49 | 190.7397