## Train Results
Al | Co | Cr | Cu | Fe | Mn | Ni | V | Actual_Modulus (GPa) SRJT | Predicted_Modulus (GPa) SRJT
0 | 15 | 5 | 0 | 15 | 0 | 40 | 25 | 199.57 | 206.1983
0 | 15 | 5 | 0 | 20 | 0 | 40 | 20 | 190.55 | 206.1288
0 | 10 | 10 | 0 | 55 | 0 | 25 | 0 | 161.94 | 202.4109
0 | 40 | 4 | 0 | 28 | 4 | 4 | 20 | 203.53 | 203.4721
4 | 0 | 8 | 24 | 4 | 16 | 44 | 0 | 171.74 | 201.7329
4 | 16 | 0 | 20 | 4 | 12 | 44 | 0 | 173.17 | 203.9039
0 | 10 | 5 | 0 | 5 | 0 | 50 | 30 | 200.47 | 206.7265
0 | 50 | 10 | 0 | 15 | 0 | 15 | 10 | 194.27 | 204.473
0 | 15 | 5 | 0 | 45 | 0 | 30 | 5 | 162.1 | 201.8793
0 | 24 | 4 | 0 | 8 | 4 | 36 | 24 | 207.26 | 205.9983
0 | 15 | 15 | 0 | 5 | 0 | 45 | 20 | 212.65 | 206.9821
4 | 20 | 4 | 4 | 16 | 0 | 52 | 0 | 182.8 | 205.0475
0 | 45 | 10 | 0 | 20 | 0 | 15 | 10 | 190.02 | 204.3085
0 | 20 | 5 | 0 | 15 | 0 | 40 | 20 | 178.91 | 205.891
0 | 10 | 0 | 0 | 0 | 0 | 75 | 15 | 212.4 | 206.9177
5 | 5 | 10 | 0 | 35 | 0 | 45 | 0 | 170.22 | 203.7547
5 | 10 | 5 | 0 | 20 | 0 | 55 | 5 | 209.96 | 206.1857
5 | 10 | 0 | 0 | 5 | 0 | 55 | 25 | 205 | 210.5478
0 | 30 | 0 | 0 | 30 | 0 | 35 | 5 | 165.27 | 202.0894
5 | 20 | 5 | 0 | 25 | 0 | 45 | 0 | 174.64 | 205.6623
0 | 5 | 10 | 0 | 30 | 0 | 50 | 5 | 169.54 | 203.6183
4 | 0 | 12 | 4 | 4 | 16 | 52 | 8 | 184.96 | 206.6766
4 | 4 | 4 | 8 | 28 | 16 | 32 | 4 | 178.42 | 206.5151
0 | 15 | 20 | 0 | 5 | 0 | 45 | 15 | 207.29 | 206.7163
0 | 5 | 10 | 0 | 10 | 0 | 55 | 20 | 194.55 | 206.6165
4 | 0 | 8 | 4 | 24 | 12 | 44 | 4 | 165.34 | 206.1694
0 | 30 | 10 | 0 | 15 | 0 | 30 | 15 | 225 | 205.509
0 | 65 | 15 | 0 | 0 | 0 | 10 | 10 | 237.14 | 204.4008
4 | 8 | 0 | 12 | 20 | 8 | 48 | 0 | 189.5 | 203.7846
0 | 25 | 15 | 0 | 5 | 0 | 35 | 20 | 209.59 | 207.3288
0 | 20 | 8 | 4 | 0 | 20 | 44 | 4 | 263.51 | 208.3015
0 | 10 | 5 | 0 | 35 | 0 | 35 | 15 | 199.87 | 204.5045
4 | 12 | 8 | 4 | 16 | 8 | 48 | 0 | 156.06 | 205.3819
0 | 25 | 5 | 0 | 10 | 0 | 35 | 25 | 213.68 | 205.0418
0 | 20 | 4 | 0 | 4 | 4 | 48 | 20 | 215 | 207.5033
0 | 30 | 5 | 0 | 15 | 0 | 20 | 30 | 202.06 | 204.275
0 | 35 | 15 | 0 | 10 | 0 | 25 | 15 | 217.91 | 206.1187
0 | 35 | 25 | 0 | 5 | 0 | 30 | 5 | 199.06 | 206.0275
0 | 40 | 5 | 0 | 15 | 0 | 15 | 25 | 234.03 | 203.721
0 | 45 | 15 | 0 | 10 | 0 | 15 | 15 | 229.63 | 205.4608
0 | 20 | 20 | 0 | 15 | 0 | 30 | 15 | 193.22 | 206.0901
0 | 40 | 20 | 0 | 5 | 0 | 30 | 5 | 237.02 | 205.2549
4 | 12 | 0 | 12 | 20 | 8 | 44 | 0 | 141.59 | 203.9876
0 | 10 | 10 | 0 | 25 | 0 | 50 | 5 | 187.18 | 203.4912
0 | 35 | 15 | 0 | 5 | 0 | 20 | 25 | 223.68 | 206.3887
0 | 15 | 20 | 0 | 15 | 0 | 40 | 10 | 196.74 | 205.3184
4 | 12 | 4 | 4 | 20 | 16 | 32 | 8 | 162.29 | 207.5745
4 | 8 | 0 | 0 | 4 | 8 | 52 | 24 | 191.23 | 212.2856
5 | 0 | 5 | 0 | 25 | 0 | 60 | 5 | 178.43 | 205.2259
0 | 25 | 10 | 0 | 5 | 0 | 35 | 25 | 198.66 | 206.4037
4 | 8 | 12 | 4 | 4 | 24 | 40 | 4 | 171.77 | 206.7161
0 | 25 | 10 | 0 | 20 | 0 | 40 | 5 | 189.31 | 203.6146
0 | 5 | 0 | 0 | 75 | 0 | 20 | 0 | 157.73 | 201.4979
0 | 45 | 5 | 0 | 15 | 0 | 25 | 10 | 196.42 | 204.022
0 | 25 | 0 | 0 | 35 | 0 | 35 | 5 | 162.96 | 202.019
4 | 0 | 12 | 16 | 4 | 12 | 52 | 0 | 182.28 | 201.0275
0 | 55 | 10 | 0 | 10 | 0 | 15 | 10 | 197.23 | 204.4502
0 | 16 | 8 | 4 | 16 | 20 | 36 | 0 | 229.87 | 207.7333
4 | 12 | 8 | 0 | 8 | 8 | 56 | 4 | 180.26 | 206.6289
0 | 30 | 5 | 0 | 30 | 0 | 20 | 15 | 189.61 | 203.8767
0 | 35 | 20 | 0 | 10 | 0 | 15 | 20 | 208.46 | 206.5413
0 | 20 | 10 | 0 | 10 | 0 | 45 | 15 | 219.29 | 206.4793
0 | 5 | 5 | 0 | 30 | 0 | 45 | 15 | 211.23 | 205.5106
4 | 0 | 4 | 4 | 16 | 12 | 56 | 4 | 189.54 | 207.9173
5 | 5 | 5 | 0 | 20 | 0 | 50 | 15 | 209.17 | 208.2255
0 | 4 | 8 | 4 | 16 | 20 | 44 | 4 | 199.98 | 208.34
0 | 15 | 15 | 0 | 15 | 0 | 40 | 15 | 206.84 | 206.2171
0 | 12 | 4 | 0 | 4 | 16 | 40 | 24 | 192.43 | 208.4688
0 | 30 | 0 | 0 | 15 | 0 | 50 | 5 | 188.44 | 203.4212
0 | 20 | 15 | 0 | 0 | 0 | 35 | 30 | 207.91 | 208.0875
0 | 10 | 20 | 0 | 5 | 0 | 60 | 5 | 202.88 | 205.5023
0 | 20 | 10 | 0 | 5 | 0 | 40 | 25 | 199.81 | 206.5458
0 | 30 | 10 | 0 | 10 | 0 | 30 | 20 | 203.35 | 206.3331
0 | 0 | 8 | 4 | 16 | 12 | 52 | 8 | 234.5 | 207.7911
0 | 30 | 20 | 0 | 5 | 0 | 40 | 5 | 206.43 | 204.5287
0 | 5 | 5 | 0 | 30 | 0 | 55 | 5 | 196.61 | 202.4764
5 | 5 | 0 | 0 | 40 | 0 | 45 | 5 | 211.67 | 207.2873
0 | 15 | 25 | 0 | 5 | 0 | 50 | 5 | 213.37 | 205.4744
4 | 12 | 4 | 4 | 12 | 16 | 36 | 12 | 179.43 | 209.4556
0 | 25 | 20 | 0 | 10 | 0 | 35 | 10 | 213.93 | 205.5677
0 | 30 | 10 | 0 | 5 | 0 | 45 | 10 | 195.4 | 206.1714
0 | 40 | 25 | 0 | 10 | 0 | 20 | 5 | 215.81 | 206.6353
0 | 24 | 8 | 0 | 12 | 16 | 32 | 8 | 163.61 | 208.1696
4 | 32 | 8 | 4 | 4 | 20 | 24 | 4 | 195.91 | 204.8413
0 | 20 | 10 | 0 | 0 | 0 | 45 | 25 | 211.02 | 206.6059
4 | 40 | 0 | 0 | 12 | 4 | 36 | 4 | 189.59 | 204.5289
0 | 25 | 5 | 0 | 10 | 0 | 50 | 10 | 201.05 | 204.8098
0 | 40 | 5 | 0 | 15 | 0 | 20 | 20 | 234.77 | 204.0772
0 | 16 | 0 | 4 | 20 | 20 | 28 | 12 | 174.17 | 208.5703
5 | 0 | 5 | 0 | 45 | 0 | 45 | 0 | 168.34 | 206.2542
4 | 12 | 0 | 0 | 16 | 8 | 52 | 8 | 251.53 | 209.9177

## Test Results
Al | Co | Cr | Cu | Fe | Mn | Ni | V | Actual_Modulus (GPa) SRJT | Predicted_Modulus (GPa) SRJT
0 | 15 | 15 | 0 | 5 | 0 | 45 | 20 | 212.65 | 206.9821
0 | 25 | 0 | 0 | 35 | 0 | 35 | 5 | 162.96 | 202.019
0 | 24 | 8 | 0 | 12 | 16 | 32 | 8 | 163.61 | 208.1696
0 | 10 | 0 | 0 | 0 | 0 | 75 | 15 | 212.4 | 206.9177
0 | 45 | 5 | 0 | 15 | 0 | 25 | 10 | 196.42 | 204.022
0 | 5 | 5 | 0 | 30 | 0 | 55 | 5 | 196.61 | 202.4764
4 | 12 | 8 | 4 | 16 | 8 | 48 | 0 | 156.06 | 205.3819
5 | 5 | 10 | 0 | 20 | 0 | 55 | 5 | 190.35 | 203.8907
4 | 0 | 8 | 24 | 4 | 16 | 44 | 0 | 171.74 | 201.7329
5 | 15 | 5 | 0 | 5 | 0 | 65 | 5 | 195.66 | 205.0287
0 | 30 | 10 | 0 | 5 | 0 | 45 | 10 | 195.4 | 206.1714
0 | 35 | 20 | 0 | 30 | 0 | 15 | 0 | 209.36 | 202.8814
0 | 30 | 5 | 0 | 30 | 0 | 20 | 15 | 189.61 | 203.8767
0 | 25 | 20 | 0 | 10 | 0 | 35 | 10 | 213.93 | 205.5677
4 | 8 | 4 | 4 | 16 | 12 | 48 | 4 | 177.99 | 207.5541
0 | 25 | 10 | 0 | 25 | 0 | 35 | 5 | 169.12 | 203.2164
0 | 15 | 5 | 0 | 45 | 0 | 30 | 5 | 162.1 | 201.8793
0 | 15 | 5 | 0 | 15 | 0 | 40 | 25 | 199.57 | 206.1983
4 | 12 | 4 | 0 | 28 | 0 | 40 | 12 | 193.96 | 207.3372
0 | 5 | 10 | 0 | 10 | 0 | 55 | 20 | 194.55 | 206.6165
5 | 10 | 5 | 0 | 25 | 0 | 50 | 5 | 167.49 | 206.5022