## Train Results
Al | Co | Cr | Cu | Fe | Mn | Ni | V | Actual_Modulus (GPa) SRJT | Predicted_Modulus (GPa) SRJT
0 | 15 | 5 | 0 | 15 | 0 | 40 | 25 | 199.57 | 200.5734
0 | 15 | 5 | 0 | 20 | 0 | 40 | 20 | 190.55 | 206.1043
0 | 10 | 10 | 0 | 55 | 0 | 25 | 0 | 161.94 | 161.3804
0 | 40 | 4 | 0 | 28 | 4 | 4 | 20 | 203.53 | 200.9383
4 | 0 | 8 | 24 | 4 | 16 | 44 | 0 | 171.74 | 161.3857
4 | 16 | 0 | 20 | 4 | 12 | 44 | 0 | 173.17 | 163.0899
0 | 10 | 5 | 0 | 5 | 0 | 50 | 30 | 200.47 | 195.7765
0 | 50 | 10 | 0 | 15 | 0 | 15 | 10 | 194.27 | 194.9104
0 | 15 | 5 | 0 | 45 | 0 | 30 | 5 | 162.1 | 167.8198
0 | 24 | 4 | 0 | 8 | 4 | 36 | 24 | 207.26 | 197.7176
0 | 15 | 15 | 0 | 5 | 0 | 45 | 20 | 212.65 | 211.1477
4 | 20 | 4 | 4 | 16 | 0 | 52 | 0 | 182.8 | 188.1557
0 | 45 | 10 | 0 | 20 | 0 | 15 | 10 | 190.02 | 195.0987
0 | 20 | 5 | 0 | 15 | 0 | 40 | 20 | 178.91 | 210.1575
0 | 10 | 0 | 0 | 0 | 0 | 75 | 15 | 212.4 | 211.3754
5 | 5 | 10 | 0 | 35 | 0 | 45 | 0 | 170.22 | 175.4713
5 | 10 | 5 | 0 | 20 | 0 | 55 | 5 | 209.96 | 201.6256
5 | 10 | 0 | 0 | 5 | 0 | 55 | 25 | 205 | 204.2225
0 | 30 | 0 | 0 | 30 | 0 | 35 | 5 | 165.27 | 173.5325
5 | 20 | 5 | 0 | 25 | 0 | 45 | 0 | 174.64 | 185.3247
0 | 5 | 10 | 0 | 30 | 0 | 50 | 5 | 169.54 | 180.2956
4 | 0 | 12 | 4 | 4 | 16 | 52 | 8 | 184.96 | 186.8792
4 | 4 | 4 | 8 | 28 | 16 | 32 | 4 | 178.42 | 178.9358
0 | 15 | 20 | 0 | 5 | 0 | 45 | 15 | 207.29 | 208.2124
0 | 5 | 10 | 0 | 10 | 0 | 55 | 20 | 194.55 | 208.6788
4 | 0 | 8 | 4 | 24 | 12 | 44 | 4 | 165.34 | 178.3213
0 | 30 | 10 | 0 | 15 | 0 | 30 | 15 | 225 | 209.4642
0 | 65 | 15 | 0 | 0 | 0 | 10 | 10 | 237.14 | 232.7888
4 | 8 | 0 | 12 | 20 | 8 | 48 | 0 | 189.5 | 189.6173
0 | 25 | 15 | 0 | 5 | 0 | 35 | 20 | 209.59 | 209.2923
0 | 20 | 8 | 4 | 0 | 20 | 44 | 4 | 263.51 | 258.7546
0 | 10 | 5 | 0 | 35 | 0 | 35 | 15 | 199.87 | 203.6825
4 | 12 | 8 | 4 | 16 | 8 | 48 | 0 | 156.06 | 177.8747
0 | 25 | 5 | 0 | 10 | 0 | 35 | 25 | 213.68 | 194.323
0 | 20 | 4 | 0 | 4 | 4 | 48 | 20 | 215 | 207.4404
0 | 30 | 5 | 0 | 15 | 0 | 20 | 30 | 202.06 | 194.5653
0 | 35 | 15 | 0 | 10 | 0 | 25 | 15 | 217.91 | 219.6885
0 | 35 | 25 | 0 | 5 | 0 | 30 | 5 | 199.06 | 212.4434
0 | 40 | 5 | 0 | 15 | 0 | 15 | 25 | 234.03 | 222.3074
0 | 45 | 15 | 0 | 10 | 0 | 15 | 15 | 229.63 | 220.6923
0 | 20 | 20 | 0 | 15 | 0 | 30 | 15 | 193.22 | 203.5433
0 | 40 | 20 | 0 | 5 | 0 | 30 | 5 | 237.02 | 217.3617
4 | 12 | 0 | 12 | 20 | 8 | 44 | 0 | 141.59 | 186.2219
0 | 10 | 10 | 0 | 25 | 0 | 50 | 5 | 187.18 | 184.4662
0 | 35 | 15 | 0 | 5 | 0 | 20 | 25 | 223.68 | 218.8282
0 | 15 | 20 | 0 | 15 | 0 | 40 | 10 | 196.74 | 204.8341
4 | 12 | 4 | 4 | 20 | 16 | 32 | 8 | 162.29 | 182.0972
4 | 8 | 0 | 0 | 4 | 8 | 52 | 24 | 191.23 | 201.2672
5 | 0 | 5 | 0 | 25 | 0 | 60 | 5 | 178.43 | 190.8025
0 | 25 | 10 | 0 | 5 | 0 | 35 | 25 | 198.66 | 196.5509
4 | 8 | 12 | 4 | 4 | 24 | 40 | 4 | 171.77 | 175.2809
0 | 25 | 10 | 0 | 20 | 0 | 40 | 5 | 189.31 | 189.5036
0 | 5 | 0 | 0 | 75 | 0 | 20 | 0 | 157.73 | 153.8431
0 | 45 | 5 | 0 | 15 | 0 | 25 | 10 | 196.42 | 195.183
0 | 25 | 0 | 0 | 35 | 0 | 35 | 5 | 162.96 | 171.5733
4 | 0 | 12 | 16 | 4 | 12 | 52 | 0 | 182.28 | 180.237
0 | 55 | 10 | 0 | 10 | 0 | 15 | 10 | 197.23 | 194.859375
0 | 16 | 8 | 4 | 16 | 20 | 36 | 0 | 229.87 | 202.7759
4 | 12 | 8 | 0 | 8 | 8 | 56 | 4 | 180.26 | 184.6875
0 | 30 | 5 | 0 | 30 | 0 | 20 | 15 | 189.61 | 185.8125
0 | 35 | 20 | 0 | 10 | 0 | 15 | 20 | 208.46 | 211.9029
0 | 20 | 10 | 0 | 10 | 0 | 45 | 15 | 219.29 | 214.7544
0 | 5 | 5 | 0 | 30 | 0 | 45 | 15 | 211.23 | 209.3922
4 | 0 | 4 | 4 | 16 | 12 | 56 | 4 | 189.54 | 201.1194
5 | 5 | 5 | 0 | 20 | 0 | 50 | 15 | 209.17 | 209.6833
0 | 4 | 8 | 4 | 16 | 20 | 44 | 4 | 199.98 | 197.5309
0 | 15 | 15 | 0 | 15 | 0 | 40 | 15 | 206.84 | 208.1424
0 | 12 | 4 | 0 | 4 | 16 | 40 | 24 | 192.43 | 188.6651
0 | 30 | 0 | 0 | 15 | 0 | 50 | 5 | 188.44 | 181.9205
0 | 20 | 15 | 0 | 0 | 0 | 35 | 30 | 207.91 | 200.9196
0 | 10 | 20 | 0 | 5 | 0 | 60 | 5 | 202.88 | 207.0405
0 | 20 | 10 | 0 | 5 | 0 | 40 | 25 | 199.81 | 198.8041
0 | 30 | 10 | 0 | 10 | 0 | 30 | 20 | 203.35 | 208.6855
0 | 0 | 8 | 4 | 16 | 12 | 52 | 8 | 234.5 | 220.6323
0 | 30 | 20 | 0 | 5 | 0 | 40 | 5 | 206.43 | 213.4515
0 | 5 | 5 | 0 | 30 | 0 | 55 | 5 | 196.61 | 189.0883
5 | 5 | 0 | 0 | 40 | 0 | 45 | 5 | 211.67 | 209.2216
0 | 15 | 25 | 0 | 5 | 0 | 50 | 5 | 213.37 | 212.6778
4 | 12 | 4 | 4 | 12 | 16 | 36 | 12 | 179.43 | 184.6584
0 | 25 | 20 | 0 | 10 | 0 | 35 | 10 | 213.93 | 211.5474
0 | 30 | 10 | 0 | 5 | 0 | 45 | 10 | 195.4 | 200.7757
0 | 40 | 25 | 0 | 10 | 0 | 20 | 5 | 215.81 | 215.0067
0 | 24 | 8 | 0 | 12 | 16 | 32 | 8 | 163.61 | 182.6316
4 | 32 | 8 | 4 | 4 | 20 | 24 | 4 | 195.91 | 195.9837
0 | 20 | 10 | 0 | 0 | 0 | 45 | 25 | 211.02 | 198.3291
4 | 40 | 0 | 0 | 12 | 4 | 36 | 4 | 189.59 | 188.4413
0 | 25 | 5 | 0 | 10 | 0 | 50 | 10 | 201.05 | 198.6147
0 | 40 | 5 | 0 | 15 | 0 | 20 | 20 | 234.77 | 219.3251
0 | 16 | 0 | 4 | 20 | 20 | 28 | 12 | 174.17 | 186.2264
5 | 0 | 5 | 0 | 45 | 0 | 45 | 0 | 168.34 | 177.9046
4 | 12 | 0 | 0 | 16 | 8 | 52 | 8 | 251.53 | 242.5076

## Test Results
Al | Co | Cr | Cu | Fe | Mn | Ni | V | Actual_Modulus (GPa) SRJT | Predicted_Modulus (GPa) SRJT
0 | 15 | 15 | 0 | 5 | 0 | 45 | 20 | 212.65 | 211.1477
0 | 25 | 0 | 0 | 35 | 0 | 35 | 5 | 162.96 | 171.5733
0 | 24 | 8 | 0 | 12 | 16 | 32 | 8 | 163.61 | 182.6316
0 | 10 | 0 | 0 | 0 | 0 | 75 | 15 | 212.4 | 211.3754
0 | 45 | 5 | 0 | 15 | 0 | 25 | 10 | 196.42 | 195.183
0 | 5 | 5 | 0 | 30 | 0 | 55 | 5 | 196.61 | 189.0883
4 | 12 | 8 | 4 | 16 | 8 | 48 | 0 | 156.06 | 177.8747
5 | 5 | 10 | 0 | 20 | 0 | 55 | 5 | 190.35 | 185.5868
4 | 0 | 8 | 24 | 4 | 16 | 44 | 0 | 171.74 | 161.3857
5 | 15 | 5 | 0 | 5 | 0 | 65 | 5 | 195.66 | 193.6279
0 | 30 | 10 | 0 | 5 | 0 | 45 | 10 | 195.4 | 200.7757
0 | 35 | 20 | 0 | 30 | 0 | 15 | 0 | 209.36 | 213.1996
0 | 30 | 5 | 0 | 30 | 0 | 20 | 15 | 189.61 | 185.8125
0 | 25 | 20 | 0 | 10 | 0 | 35 | 10 | 213.93 | 211.5474
4 | 8 | 4 | 4 | 16 | 12 | 48 | 4 | 177.99 | 189.3279
0 | 25 | 10 | 0 | 25 | 0 | 35 | 5 | 169.12 | 183.0947
0 | 15 | 5 | 0 | 45 | 0 | 30 | 5 | 162.1 | 167.8198
0 | 15 | 5 | 0 | 15 | 0 | 40 | 25 | 199.57 | 200.5734
4 | 12 | 4 | 0 | 28 | 0 | 40 | 12 | 193.96 | 209.1129
0 | 5 | 10 | 0 | 10 | 0 | 55 | 20 | 194.55 | 208.6788
5 | 10 | 5 | 0 | 25 | 0 | 50 | 5 | 167.49 | 203.4012