## Train Results
Al | Co | Cr | Cu | Fe | Mn | Ni | V | Actual_Modulus (GPa) SRJT | Predicted_Modulus (GPa) SRJT
0 | 15 | 5 | 0 | 15 | 0 | 40 | 25 | 199.57 | 197.8127
0 | 15 | 5 | 0 | 20 | 0 | 40 | 20 | 190.55 | 200.2177
0 | 10 | 10 | 0 | 55 | 0 | 25 | 0 | 161.94 | 163.5704
0 | 40 | 4 | 0 | 28 | 4 | 4 | 20 | 203.53 | 198.6779
4 | 0 | 8 | 24 | 4 | 16 | 44 | 0 | 171.74 | 168.2247
4 | 16 | 0 | 20 | 4 | 12 | 44 | 0 | 173.17 | 170.3696
0 | 10 | 5 | 0 | 5 | 0 | 50 | 30 | 200.47 | 196.7993
0 | 50 | 10 | 0 | 15 | 0 | 15 | 10 | 194.27 | 196.4508
0 | 15 | 5 | 0 | 45 | 0 | 30 | 5 | 162.1 | 169.5034
0 | 24 | 4 | 0 | 8 | 4 | 36 | 24 | 207.26 | 205.7394
0 | 15 | 15 | 0 | 5 | 0 | 45 | 20 | 212.65 | 206.1577
4 | 20 | 4 | 4 | 16 | 0 | 52 | 0 | 182.8 | 188.557
0 | 45 | 10 | 0 | 20 | 0 | 15 | 10 | 190.02 | 195.7903
0 | 20 | 5 | 0 | 15 | 0 | 40 | 20 | 178.91 | 202.67
0 | 10 | 0 | 0 | 0 | 0 | 75 | 15 | 212.4 | 210.6751
5 | 5 | 10 | 0 | 35 | 0 | 45 | 0 | 170.22 | 179.7661
5 | 10 | 5 | 0 | 20 | 0 | 55 | 5 | 209.96 | 197.6164
5 | 10 | 0 | 0 | 5 | 0 | 55 | 25 | 205 | 205.9701
0 | 30 | 0 | 0 | 30 | 0 | 35 | 5 | 165.27 | 176.1205
5 | 20 | 5 | 0 | 25 | 0 | 45 | 0 | 174.64 | 187.4743
0 | 5 | 10 | 0 | 30 | 0 | 50 | 5 | 169.54 | 182.2625
4 | 0 | 12 | 4 | 4 | 16 | 52 | 8 | 184.96 | 184.5673
4 | 4 | 4 | 8 | 28 | 16 | 32 | 4 | 178.42 | 178.1344
0 | 15 | 20 | 0 | 5 | 0 | 45 | 15 | 207.29 | 203.8948
0 | 5 | 10 | 0 | 10 | 0 | 55 | 20 | 194.55 | 203.5487
4 | 0 | 8 | 4 | 24 | 12 | 44 | 4 | 165.34 | 177.996
0 | 30 | 10 | 0 | 15 | 0 | 30 | 15 | 225 | 207.5522
0 | 65 | 15 | 0 | 0 | 0 | 10 | 10 | 237.14 | 207.431
4 | 8 | 0 | 12 | 20 | 8 | 48 | 0 | 189.5 | 187.6829
0 | 25 | 15 | 0 | 5 | 0 | 35 | 20 | 209.59 | 206.4247
0 | 20 | 8 | 4 | 0 | 20 | 44 | 4 | 263.51 | 243.9954
0 | 10 | 5 | 0 | 35 | 0 | 35 | 15 | 199.87 | 198.144
4 | 12 | 8 | 4 | 16 | 8 | 48 | 0 | 156.06 | 178.0181
0 | 25 | 5 | 0 | 10 | 0 | 35 | 25 | 213.68 | 200.4942
0 | 20 | 4 | 0 | 4 | 4 | 48 | 20 | 215 | 212.2979
0 | 30 | 5 | 0 | 15 | 0 | 20 | 30 | 202.06 | 207.2155
0 | 35 | 15 | 0 | 10 | 0 | 25 | 15 | 217.91 | 217.4061
0 | 35 | 25 | 0 | 5 | 0 | 30 | 5 | 199.06 | 207.2832
0 | 40 | 5 | 0 | 15 | 0 | 15 | 25 | 234.03 | 225.3878
0 | 45 | 15 | 0 | 10 | 0 | 15 | 15 | 229.63 | 217.1194
0 | 20 | 20 | 0 | 15 | 0 | 30 | 15 | 193.22 | 201.5646
0 | 40 | 20 | 0 | 5 | 0 | 30 | 5 | 237.02 | 209.0183
4 | 12 | 0 | 12 | 20 | 8 | 44 | 0 | 141.59 | 185.5037
0 | 10 | 10 | 0 | 25 | 0 | 50 | 5 | 187.18 | 188.1499
0 | 35 | 15 | 0 | 5 | 0 | 20 | 25 | 223.68 | 219.4764
0 | 15 | 20 | 0 | 15 | 0 | 40 | 10 | 196.74 | 200.6135
4 | 12 | 4 | 4 | 20 | 16 | 32 | 8 | 162.29 | 186.4033
4 | 8 | 0 | 0 | 4 | 8 | 52 | 24 | 191.23 | 203.7
5 | 0 | 5 | 0 | 25 | 0 | 60 | 5 | 178.43 | 189.2553
0 | 25 | 10 | 0 | 5 | 0 | 35 | 25 | 198.66 | 199.3425
4 | 8 | 12 | 4 | 4 | 24 | 40 | 4 | 171.77 | 171.8035
0 | 25 | 10 | 0 | 20 | 0 | 40 | 5 | 189.31 | 190.8335
0 | 5 | 0 | 0 | 75 | 0 | 20 | 0 | 157.73 | 152.8358
0 | 45 | 5 | 0 | 15 | 0 | 25 | 10 | 196.42 | 194.0415
0 | 25 | 0 | 0 | 35 | 0 | 35 | 5 | 162.96 | 174.2475
4 | 0 | 12 | 16 | 4 | 12 | 52 | 0 | 182.28 | 176.8969
0 | 55 | 10 | 0 | 10 | 0 | 15 | 10 | 197.23 | 197.4928
0 | 16 | 8 | 4 | 16 | 20 | 36 | 0 | 229.87 | 204.1893
4 | 12 | 8 | 0 | 8 | 8 | 56 | 4 | 180.26 | 187.6617
0 | 30 | 5 | 0 | 30 | 0 | 20 | 15 | 189.61 | 192.9465
0 | 35 | 20 | 0 | 10 | 0 | 15 | 20 | 208.46 | 207.669
0 | 20 | 10 | 0 | 10 | 0 | 45 | 15 | 219.29 | 211.7772
0 | 5 | 5 | 0 | 30 | 0 | 45 | 15 | 211.23 | 204.3057
4 | 0 | 4 | 4 | 16 | 12 | 56 | 4 | 189.54 | 189.608
5 | 5 | 5 | 0 | 20 | 0 | 50 | 15 | 209.17 | 207.9561
0 | 4 | 8 | 4 | 16 | 20 | 44 | 4 | 199.98 | 202.8033
0 | 15 | 15 | 0 | 15 | 0 | 40 | 15 | 206.84 | 202.9694
0 | 12 | 4 | 0 | 4 | 16 | 40 | 24 | 192.43 | 185.3579
0 | 30 | 0 | 0 | 15 | 0 | 50 | 5 | 188.44 | 187.0947
0 | 20 | 15 | 0 | 0 | 0 | 35 | 30 | 207.91 | 202.639
0 | 10 | 20 | 0 | 5 | 0 | 60 | 5 | 202.88 | 204.4028
0 | 20 | 10 | 0 | 5 | 0 | 40 | 25 | 199.81 | 200.1662
0 | 30 | 10 | 0 | 10 | 0 | 30 | 20 | 203.35 | 209.0773
0 | 0 | 8 | 4 | 16 | 12 | 52 | 8 | 234.5 | 216.5844
0 | 30 | 20 | 0 | 5 | 0 | 40 | 5 | 206.43 | 208.4731
0 | 5 | 5 | 0 | 30 | 0 | 55 | 5 | 196.61 | 194.7692
5 | 5 | 0 | 0 | 40 | 0 | 45 | 5 | 211.67 | 206.477
0 | 15 | 25 | 0 | 5 | 0 | 50 | 5 | 213.37 | 209.1977
4 | 12 | 4 | 4 | 12 | 16 | 36 | 12 | 179.43 | 186.5329
0 | 25 | 20 | 0 | 10 | 0 | 35 | 10 | 213.93 | 205.1484
0 | 30 | 10 | 0 | 5 | 0 | 45 | 10 | 195.4 | 203.5768
0 | 40 | 25 | 0 | 10 | 0 | 20 | 5 | 215.81 | 206.7984
0 | 24 | 8 | 0 | 12 | 16 | 32 | 8 | 163.61 | 187.3865
4 | 32 | 8 | 4 | 4 | 20 | 24 | 4 | 195.91 | 196.9043
0 | 20 | 10 | 0 | 0 | 0 | 45 | 25 | 211.02 | 202.8311
4 | 40 | 0 | 0 | 12 | 4 | 36 | 4 | 189.59 | 192.9748
0 | 25 | 5 | 0 | 10 | 0 | 50 | 10 | 201.05 | 197.1476
0 | 40 | 5 | 0 | 15 | 0 | 20 | 20 | 234.77 | 208.1208
0 | 16 | 0 | 4 | 20 | 20 | 28 | 12 | 174.17 | 189.0316
5 | 0 | 5 | 0 | 45 | 0 | 45 | 0 | 168.34 | 181.7479
4 | 12 | 0 | 0 | 16 | 8 | 52 | 8 | 251.53 | 250.4991

## Test Results
Al | Co | Cr | Cu | Fe | Mn | Ni | V | Actual_Modulus (GPa) SRJT | Predicted_Modulus (GPa) SRJT
0 | 15 | 15 | 0 | 5 | 0 | 45 | 20 | 212.65 | 206.1577
0 | 25 | 0 | 0 | 35 | 0 | 35 | 5 | 162.96 | 174.2475
0 | 24 | 8 | 0 | 12 | 16 | 32 | 8 | 163.61 | 187.3865
0 | 10 | 0 | 0 | 0 | 0 | 75 | 15 | 212.4 | 210.6751
0 | 45 | 5 | 0 | 15 | 0 | 25 | 10 | 196.42 | 194.0415
0 | 5 | 5 | 0 | 30 | 0 | 55 | 5 | 196.61 | 194.7692
4 | 12 | 8 | 4 | 16 | 8 | 48 | 0 | 156.06 | 178.0181
5 | 5 | 10 | 0 | 20 | 0 | 55 | 5 | 190.35 | 185.5719
4 | 0 | 8 | 24 | 4 | 16 | 44 | 0 | 171.74 | 168.2247
5 | 15 | 5 | 0 | 5 | 0 | 65 | 5 | 195.66 | 195.3684
0 | 30 | 10 | 0 | 5 | 0 | 45 | 10 | 195.4 | 203.5768
0 | 35 | 20 | 0 | 30 | 0 | 15 | 0 | 209.36 | 209.1503
0 | 30 | 5 | 0 | 30 | 0 | 20 | 15 | 189.61 | 192.9465
0 | 25 | 20 | 0 | 10 | 0 | 35 | 10 | 213.93 | 205.1484
4 | 8 | 4 | 4 | 16 | 12 | 48 | 4 | 177.99 | 189.7002
0 | 25 | 10 | 0 | 25 | 0 | 35 | 5 | 169.12 | 190.3089
0 | 15 | 5 | 0 | 45 | 0 | 30 | 5 | 162.1 | 169.5034
0 | 15 | 5 | 0 | 15 | 0 | 40 | 25 | 199.57 | 197.8127
4 | 12 | 4 | 0 | 28 | 0 | 40 | 12 | 193.96 | 209.5006
0 | 5 | 10 | 0 | 10 | 0 | 55 | 20 | 194.55 | 203.5487
5 | 10 | 5 | 0 | 25 | 0 | 50 | 5 | 167.49 | 201.2057