## Train Results
Al | Co | Cr | Cu | Fe | Mn | Ni | V | Actual_Modulus (GPa) SRJT | Predicted_Modulus (GPa) SRJT
0 | 15 | 5 | 0 | 15 | 0 | 40 | 25 | 199.57 | 191.0667
0 | 15 | 5 | 0 | 20 | 0 | 40 | 20 | 190.55 | 195.4628
0 | 10 | 10 | 0 | 55 | 0 | 25 | 0 | 161.94 | 166.8859
0 | 40 | 4 | 0 | 28 | 4 | 4 | 20 | 203.53 | 202.213
4 | 0 | 8 | 24 | 4 | 16 | 44 | 0 | 171.74 | 166.3317
4 | 16 | 0 | 20 | 4 | 12 | 44 | 0 | 173.17 | 165.9833
0 | 10 | 5 | 0 | 5 | 0 | 50 | 30 | 200.47 | 198.8493
0 | 50 | 10 | 0 | 15 | 0 | 15 | 10 | 194.27 | 194.522
0 | 15 | 5 | 0 | 45 | 0 | 30 | 5 | 162.1 | 174.3213
0 | 24 | 4 | 0 | 8 | 4 | 36 | 24 | 207.26 | 199.9585
0 | 15 | 15 | 0 | 5 | 0 | 45 | 20 | 212.65 | 212.8588
4 | 20 | 4 | 4 | 16 | 0 | 52 | 0 | 182.8 | 181.011
0 | 45 | 10 | 0 | 20 | 0 | 15 | 10 | 190.02 | 193.9154
0 | 20 | 5 | 0 | 15 | 0 | 40 | 20 | 178.91 | 197.048
0 | 10 | 0 | 0 | 0 | 0 | 75 | 15 | 212.4 | 210.6126
5 | 5 | 10 | 0 | 35 | 0 | 45 | 0 | 170.22 | 174.201
5 | 10 | 5 | 0 | 20 | 0 | 55 | 5 | 209.96 | 194.5559
5 | 10 | 0 | 0 | 5 | 0 | 55 | 25 | 205 | 204.2095
0 | 30 | 0 | 0 | 30 | 0 | 35 | 5 | 165.27 | 180.4903
5 | 20 | 5 | 0 | 25 | 0 | 45 | 0 | 174.64 | 176.0316
0 | 5 | 10 | 0 | 30 | 0 | 50 | 5 | 169.54 | 189.8853
4 | 0 | 12 | 4 | 4 | 16 | 52 | 8 | 184.96 | 190.3775
4 | 4 | 4 | 8 | 28 | 16 | 32 | 4 | 178.42 | 180.3754
0 | 15 | 20 | 0 | 5 | 0 | 45 | 15 | 207.29 | 207.5618
0 | 5 | 10 | 0 | 10 | 0 | 55 | 20 | 194.55 | 198.4942
4 | 0 | 8 | 4 | 24 | 12 | 44 | 4 | 165.34 | 176.4728
0 | 30 | 10 | 0 | 15 | 0 | 30 | 15 | 225 | 211.4001
0 | 65 | 15 | 0 | 0 | 0 | 10 | 10 | 237.14 | 222.0086
4 | 8 | 0 | 12 | 20 | 8 | 48 | 0 | 189.5 | 182.6851
0 | 25 | 15 | 0 | 5 | 0 | 35 | 20 | 209.59 | 215.3542
0 | 20 | 8 | 4 | 0 | 20 | 44 | 4 | 263.51 | 247.8737
0 | 10 | 5 | 0 | 35 | 0 | 35 | 15 | 199.87 | 195.2737
4 | 12 | 8 | 4 | 16 | 8 | 48 | 0 | 156.06 | 173.3414
0 | 25 | 5 | 0 | 10 | 0 | 35 | 25 | 213.68 | 193.5964
0 | 20 | 4 | 0 | 4 | 4 | 48 | 20 | 215 | 212.9664
0 | 30 | 5 | 0 | 15 | 0 | 20 | 30 | 202.06 | 201.8376
0 | 35 | 15 | 0 | 10 | 0 | 25 | 15 | 217.91 | 221.7981
0 | 35 | 25 | 0 | 5 | 0 | 30 | 5 | 199.06 | 210.7869
0 | 40 | 5 | 0 | 15 | 0 | 15 | 25 | 234.03 | 226.8473
0 | 45 | 15 | 0 | 10 | 0 | 15 | 15 | 229.63 | 221.1066
0 | 20 | 20 | 0 | 15 | 0 | 30 | 15 | 193.22 | 204.3097
0 | 40 | 20 | 0 | 5 | 0 | 30 | 5 | 237.02 | 209.8444
4 | 12 | 0 | 12 | 20 | 8 | 44 | 0 | 141.59 | 179.7505
0 | 10 | 10 | 0 | 25 | 0 | 50 | 5 | 187.18 | 194.4598
0 | 35 | 15 | 0 | 5 | 0 | 20 | 25 | 223.68 | 221.1341
0 | 15 | 20 | 0 | 15 | 0 | 40 | 10 | 196.74 | 206.5649
4 | 12 | 4 | 4 | 20 | 16 | 32 | 8 | 162.29 | 181.8614
4 | 8 | 0 | 0 | 4 | 8 | 52 | 24 | 191.23 | 203.8728
5 | 0 | 5 | 0 | 25 | 0 | 60 | 5 | 178.43 | 192.5614
0 | 25 | 10 | 0 | 5 | 0 | 35 | 25 | 198.66 | 195.4323
4 | 8 | 12 | 4 | 4 | 24 | 40 | 4 | 171.77 | 177.2072
0 | 25 | 10 | 0 | 20 | 0 | 40 | 5 | 189.31 | 190.3036
0 | 5 | 0 | 0 | 75 | 0 | 20 | 0 | 157.73 | 160.7077
0 | 45 | 5 | 0 | 15 | 0 | 25 | 10 | 196.42 | 192.9445
0 | 25 | 0 | 0 | 35 | 0 | 35 | 5 | 162.96 | 179.076
4 | 0 | 12 | 16 | 4 | 12 | 52 | 0 | 182.28 | 185.8954
0 | 55 | 10 | 0 | 10 | 0 | 15 | 10 | 197.23 | 194.148
0 | 16 | 8 | 4 | 16 | 20 | 36 | 0 | 229.87 | 210.1435
4 | 12 | 8 | 0 | 8 | 8 | 56 | 4 | 180.26 | 184.4468
0 | 30 | 5 | 0 | 30 | 0 | 20 | 15 | 189.61 | 188.4837
0 | 35 | 20 | 0 | 10 | 0 | 15 | 20 | 208.46 | 211.9987
0 | 20 | 10 | 0 | 10 | 0 | 45 | 15 | 219.29 | 214.9768
0 | 5 | 5 | 0 | 30 | 0 | 45 | 15 | 211.23 | 203.9109
4 | 0 | 4 | 4 | 16 | 12 | 56 | 4 | 189.54 | 193.4259
5 | 5 | 5 | 0 | 20 | 0 | 50 | 15 | 209.17 | 210.8418
0 | 4 | 8 | 4 | 16 | 20 | 44 | 4 | 199.98 | 206.0404
0 | 15 | 15 | 0 | 15 | 0 | 40 | 15 | 206.84 | 207.6209
0 | 12 | 4 | 0 | 4 | 16 | 40 | 24 | 192.43 | 194.5853
0 | 30 | 0 | 0 | 15 | 0 | 50 | 5 | 188.44 | 188.4951
0 | 20 | 15 | 0 | 0 | 0 | 35 | 30 | 207.91 | 200.869
0 | 10 | 20 | 0 | 5 | 0 | 60 | 5 | 202.88 | 207.5808
0 | 20 | 10 | 0 | 5 | 0 | 40 | 25 | 199.81 | 195.4179
0 | 30 | 10 | 0 | 10 | 0 | 30 | 20 | 203.35 | 209.2229
0 | 0 | 8 | 4 | 16 | 12 | 52 | 8 | 234.5 | 215.5778
0 | 30 | 20 | 0 | 5 | 0 | 40 | 5 | 206.43 | 210.7652
0 | 5 | 5 | 0 | 30 | 0 | 55 | 5 | 196.61 | 193.3785
5 | 5 | 0 | 0 | 40 | 0 | 45 | 5 | 211.67 | 193.8641
0 | 15 | 25 | 0 | 5 | 0 | 50 | 5 | 213.37 | 207.5318
4 | 12 | 4 | 4 | 12 | 16 | 36 | 12 | 179.43 | 180.7198
0 | 25 | 20 | 0 | 10 | 0 | 35 | 10 | 213.93 | 212.0157
0 | 30 | 10 | 0 | 5 | 0 | 45 | 10 | 195.4 | 202.8951
0 | 40 | 25 | 0 | 10 | 0 | 20 | 5 | 215.81 | 212.0881
0 | 24 | 8 | 0 | 12 | 16 | 32 | 8 | 163.61 | 184.5339
4 | 32 | 8 | 4 | 4 | 20 | 24 | 4 | 195.91 | 193.9453
0 | 20 | 10 | 0 | 0 | 0 | 45 | 25 | 211.02 | 201.7276
4 | 40 | 0 | 0 | 12 | 4 | 36 | 4 | 189.59 | 189.1773
0 | 25 | 5 | 0 | 10 | 0 | 50 | 10 | 201.05 | 200.4017
0 | 40 | 5 | 0 | 15 | 0 | 20 | 20 | 234.77 | 213.9114
0 | 16 | 0 | 4 | 20 | 20 | 28 | 12 | 174.17 | 190.4204
5 | 0 | 5 | 0 | 45 | 0 | 45 | 0 | 168.34 | 174.6639
4 | 12 | 0 | 0 | 16 | 8 | 52 | 8 | 251.53 | 250.271

## Test Results
Al | Co | Cr | Cu | Fe | Mn | Ni | V | Actual_Modulus (GPa) SRJT | Predicted_Modulus (GPa) SRJT
0 | 15 | 15 | 0 | 5 | 0 | 45 | 20 | 212.65 | 212.8588
0 | 25 | 0 | 0 | 35 | 0 | 35 | 5 | 162.96 | 179.076
0 | 24 | 8 | 0 | 12 | 16 | 32 | 8 | 163.61 | 184.5339
0 | 10 | 0 | 0 | 0 | 0 | 75 | 15 | 212.4 | 210.6126
0 | 45 | 5 | 0 | 15 | 0 | 25 | 10 | 196.42 | 192.9445
0 | 5 | 5 | 0 | 30 | 0 | 55 | 5 | 196.61 | 193.3785
4 | 12 | 8 | 4 | 16 | 8 | 48 | 0 | 156.06 | 173.3414
5 | 5 | 10 | 0 | 20 | 0 | 55 | 5 | 190.35 | 186.5784
4 | 0 | 8 | 24 | 4 | 16 | 44 | 0 | 171.74 | 166.3317
5 | 15 | 5 | 0 | 5 | 0 | 65 | 5 | 195.66 | 208.064
0 | 30 | 10 | 0 | 5 | 0 | 45 | 10 | 195.4 | 202.8951
0 | 35 | 20 | 0 | 30 | 0 | 15 | 0 | 209.36 | 209.4615
0 | 30 | 5 | 0 | 30 | 0 | 20 | 15 | 189.61 | 188.4837
0 | 25 | 20 | 0 | 10 | 0 | 35 | 10 | 213.93 | 212.0157
4 | 8 | 4 | 4 | 16 | 12 | 48 | 4 | 177.99 | 187.172
0 | 25 | 10 | 0 | 25 | 0 | 35 | 5 | 169.12 | 186.8748
0 | 15 | 5 | 0 | 45 | 0 | 30 | 5 | 162.1 | 174.3213
0 | 15 | 5 | 0 | 15 | 0 | 40 | 25 | 199.57 | 191.0667
4 | 12 | 4 | 0 | 28 | 0 | 40 | 12 | 193.96 | 215.1078
0 | 5 | 10 | 0 | 10 | 0 | 55 | 20 | 194.55 | 198.4942
5 | 10 | 5 | 0 | 25 | 0 | 50 | 5 | 167.49 | 188.6373