## Train Results
Al | Co | Cr | Cu | Fe | Mn | Ni | V | Actual_Modulus (GPa) SRJT | Predicted_Modulus (GPa) SRJT
0 | 15 | 5 | 0 | 15 | 0 | 40 | 25 | 199.57 | 192.4805
0 | 15 | 5 | 0 | 20 | 0 | 40 | 20 | 190.55 | 198.298
0 | 10 | 10 | 0 | 55 | 0 | 25 | 0 | 161.94 | 163.3719
0 | 40 | 4 | 0 | 28 | 4 | 4 | 20 | 203.53 | 195.4749
4 | 0 | 8 | 24 | 4 | 16 | 44 | 0 | 171.74 | 162.288
4 | 16 | 0 | 20 | 4 | 12 | 44 | 0 | 173.17 | 168.999
0 | 10 | 5 | 0 | 5 | 0 | 50 | 30 | 200.47 | 198.9431
0 | 50 | 10 | 0 | 15 | 0 | 15 | 10 | 194.27 | 196.6317
0 | 15 | 5 | 0 | 45 | 0 | 30 | 5 | 162.1 | 166.6639
0 | 24 | 4 | 0 | 8 | 4 | 36 | 24 | 207.26 | 195.9765
0 | 15 | 15 | 0 | 5 | 0 | 45 | 20 | 212.65 | 210.6781
4 | 20 | 4 | 4 | 16 | 0 | 52 | 0 | 182.8 | 182.7083
0 | 45 | 10 | 0 | 20 | 0 | 15 | 10 | 190.02 | 195.168
0 | 20 | 5 | 0 | 15 | 0 | 40 | 20 | 178.91 | 199.4693
0 | 10 | 0 | 0 | 0 | 0 | 75 | 15 | 212.4 | 208.6955
5 | 5 | 10 | 0 | 35 | 0 | 45 | 0 | 170.22 | 172.888
5 | 10 | 5 | 0 | 20 | 0 | 55 | 5 | 209.96 | 198.3746
5 | 10 | 0 | 0 | 5 | 0 | 55 | 25 | 205 | 206.4637
0 | 30 | 0 | 0 | 30 | 0 | 35 | 5 | 165.27 | 171.7763
5 | 20 | 5 | 0 | 25 | 0 | 45 | 0 | 174.64 | 178.0293
0 | 5 | 10 | 0 | 30 | 0 | 50 | 5 | 169.54 | 185.0677
4 | 0 | 12 | 4 | 4 | 16 | 52 | 8 | 184.96 | 186.8264
4 | 4 | 4 | 8 | 28 | 16 | 32 | 4 | 178.42 | 177.149
0 | 15 | 20 | 0 | 5 | 0 | 45 | 15 | 207.29 | 205.6894
0 | 5 | 10 | 0 | 10 | 0 | 55 | 20 | 194.55 | 201.3832
4 | 0 | 8 | 4 | 24 | 12 | 44 | 4 | 165.34 | 179.909
0 | 30 | 10 | 0 | 15 | 0 | 30 | 15 | 225 | 206.698
0 | 65 | 15 | 0 | 0 | 0 | 10 | 10 | 237.14 | 224.0448
4 | 8 | 0 | 12 | 20 | 8 | 48 | 0 | 189.5 | 187.8494
0 | 25 | 15 | 0 | 5 | 0 | 35 | 20 | 209.59 | 208.5254
0 | 20 | 8 | 4 | 0 | 20 | 44 | 4 | 263.51 | 249.932
0 | 10 | 5 | 0 | 35 | 0 | 35 | 15 | 199.87 | 197.4761
4 | 12 | 8 | 4 | 16 | 8 | 48 | 0 | 156.06 | 172.0725
0 | 25 | 5 | 0 | 10 | 0 | 35 | 25 | 213.68 | 192.4174
0 | 20 | 4 | 0 | 4 | 4 | 48 | 20 | 215 | 210.889
0 | 30 | 5 | 0 | 15 | 0 | 20 | 30 | 202.06 | 212.2229
0 | 35 | 15 | 0 | 10 | 0 | 25 | 15 | 217.91 | 209.8343
0 | 35 | 25 | 0 | 5 | 0 | 30 | 5 | 199.06 | 212.3344
0 | 40 | 5 | 0 | 15 | 0 | 15 | 25 | 234.03 | 213.8727
0 | 45 | 15 | 0 | 10 | 0 | 15 | 15 | 229.63 | 216.4671
0 | 20 | 20 | 0 | 15 | 0 | 30 | 15 | 193.22 | 202.0294
0 | 40 | 20 | 0 | 5 | 0 | 30 | 5 | 237.02 | 213.6496
4 | 12 | 0 | 12 | 20 | 8 | 44 | 0 | 141.59 | 184.0712
0 | 10 | 10 | 0 | 25 | 0 | 50 | 5 | 187.18 | 186.3418
0 | 35 | 15 | 0 | 5 | 0 | 20 | 25 | 223.68 | 216.1089
0 | 15 | 20 | 0 | 15 | 0 | 40 | 10 | 196.74 | 203.0885
4 | 12 | 4 | 4 | 20 | 16 | 32 | 8 | 162.29 | 180.3008
4 | 8 | 0 | 0 | 4 | 8 | 52 | 24 | 191.23 | 208.3137
5 | 0 | 5 | 0 | 25 | 0 | 60 | 5 | 178.43 | 197.8272
0 | 25 | 10 | 0 | 5 | 0 | 35 | 25 | 198.66 | 198.5433
4 | 8 | 12 | 4 | 4 | 24 | 40 | 4 | 171.77 | 174.0318
0 | 25 | 10 | 0 | 20 | 0 | 40 | 5 | 189.31 | 191.5445
0 | 5 | 0 | 0 | 75 | 0 | 20 | 0 | 157.73 | 156.629
0 | 45 | 5 | 0 | 15 | 0 | 25 | 10 | 196.42 | 197.0352
0 | 25 | 0 | 0 | 35 | 0 | 35 | 5 | 162.96 | 170.024
4 | 0 | 12 | 16 | 4 | 12 | 52 | 0 | 182.28 | 180.9628
0 | 55 | 10 | 0 | 10 | 0 | 15 | 10 | 197.23 | 197.1035
0 | 16 | 8 | 4 | 16 | 20 | 36 | 0 | 229.87 | 218.5644
4 | 12 | 8 | 0 | 8 | 8 | 56 | 4 | 180.26 | 187.8412
0 | 30 | 5 | 0 | 30 | 0 | 20 | 15 | 189.61 | 190.3474
0 | 35 | 20 | 0 | 10 | 0 | 15 | 20 | 208.46 | 205.758
0 | 20 | 10 | 0 | 10 | 0 | 45 | 15 | 219.29 | 213.3799
0 | 5 | 5 | 0 | 30 | 0 | 45 | 15 | 211.23 | 198.6446
4 | 0 | 4 | 4 | 16 | 12 | 56 | 4 | 189.54 | 190.7159
5 | 5 | 5 | 0 | 20 | 0 | 50 | 15 | 209.17 | 209.7954
0 | 4 | 8 | 4 | 16 | 20 | 44 | 4 | 199.98 | 199.2184
0 | 15 | 15 | 0 | 15 | 0 | 40 | 15 | 206.84 | 206.3721
0 | 12 | 4 | 0 | 4 | 16 | 40 | 24 | 192.43 | 193.6269
0 | 30 | 0 | 0 | 15 | 0 | 50 | 5 | 188.44 | 186.8922
0 | 20 | 15 | 0 | 0 | 0 | 35 | 30 | 207.91 | 201.2588
0 | 10 | 20 | 0 | 5 | 0 | 60 | 5 | 202.88 | 205.2229
0 | 20 | 10 | 0 | 5 | 0 | 40 | 25 | 199.81 | 200.2953
0 | 30 | 10 | 0 | 10 | 0 | 30 | 20 | 203.35 | 208.1964
0 | 0 | 8 | 4 | 16 | 12 | 52 | 8 | 234.5 | 208.841
0 | 30 | 20 | 0 | 5 | 0 | 40 | 5 | 206.43 | 209.31
0 | 5 | 5 | 0 | 30 | 0 | 55 | 5 | 196.61 | 187.7232
5 | 5 | 0 | 0 | 40 | 0 | 45 | 5 | 211.67 | 201.5514
0 | 15 | 25 | 0 | 5 | 0 | 50 | 5 | 213.37 | 209.2268
4 | 12 | 4 | 4 | 12 | 16 | 36 | 12 | 179.43 | 183.0945
0 | 25 | 20 | 0 | 10 | 0 | 35 | 10 | 213.93 | 207.7411
0 | 30 | 10 | 0 | 5 | 0 | 45 | 10 | 195.4 | 205.4947
0 | 40 | 25 | 0 | 10 | 0 | 20 | 5 | 215.81 | 214.6845
0 | 24 | 8 | 0 | 12 | 16 | 32 | 8 | 163.61 | 180.4013
4 | 32 | 8 | 4 | 4 | 20 | 24 | 4 | 195.91 | 194.2545
0 | 20 | 10 | 0 | 0 | 0 | 45 | 25 | 211.02 | 208.9809
4 | 40 | 0 | 0 | 12 | 4 | 36 | 4 | 189.59 | 190.6221
0 | 25 | 5 | 0 | 10 | 0 | 50 | 10 | 201.05 | 196.9471
0 | 40 | 5 | 0 | 15 | 0 | 20 | 20 | 234.77 | 203.8794
0 | 16 | 0 | 4 | 20 | 20 | 28 | 12 | 174.17 | 182.4659
5 | 0 | 5 | 0 | 45 | 0 | 45 | 0 | 168.34 | 178.5567
4 | 12 | 0 | 0 | 16 | 8 | 52 | 8 | 251.53 | 256.9203

## Test Results
Al | Co | Cr | Cu | Fe | Mn | Ni | V | Actual_Modulus (GPa) SRJT | Predicted_Modulus (GPa) SRJT
0 | 15 | 15 | 0 | 5 | 0 | 45 | 20 | 212.65 | 210.6781
0 | 25 | 0 | 0 | 35 | 0 | 35 | 5 | 162.96 | 170.024
0 | 24 | 8 | 0 | 12 | 16 | 32 | 8 | 163.61 | 180.4013
0 | 10 | 0 | 0 | 0 | 0 | 75 | 15 | 212.4 | 208.6955
0 | 45 | 5 | 0 | 15 | 0 | 25 | 10 | 196.42 | 197.0352
0 | 5 | 5 | 0 | 30 | 0 | 55 | 5 | 196.61 | 187.7232
4 | 12 | 8 | 4 | 16 | 8 | 48 | 0 | 156.06 | 172.0725
5 | 5 | 10 | 0 | 20 | 0 | 55 | 5 | 190.35 | 189.8513
4 | 0 | 8 | 24 | 4 | 16 | 44 | 0 | 171.74 | 162.288
5 | 15 | 5 | 0 | 5 | 0 | 65 | 5 | 195.66 | 195.252
0 | 30 | 10 | 0 | 5 | 0 | 45 | 10 | 195.4 | 205.4947
0 | 35 | 20 | 0 | 30 | 0 | 15 | 0 | 209.36 | 200.6136
0 | 30 | 5 | 0 | 30 | 0 | 20 | 15 | 189.61 | 190.3474
0 | 25 | 20 | 0 | 10 | 0 | 35 | 10 | 213.93 | 207.7411
4 | 8 | 4 | 4 | 16 | 12 | 48 | 4 | 177.99 | 186.6502
0 | 25 | 10 | 0 | 25 | 0 | 35 | 5 | 169.12 | 185.7363
0 | 15 | 5 | 0 | 45 | 0 | 30 | 5 | 162.1 | 166.6639
0 | 15 | 5 | 0 | 15 | 0 | 40 | 25 | 199.57 | 192.4805
4 | 12 | 4 | 0 | 28 | 0 | 40 | 12 | 193.96 | 209.993
0 | 5 | 10 | 0 | 10 | 0 | 55 | 20 | 194.55 | 201.3832
5 | 10 | 5 | 0 | 25 | 0 | 50 | 5 | 167.49 | 198.3514