## Train Results
Al | Co | Cr | Cu | Fe | Mn | Ni | V | Actual_Modulus (GPa) SRJT | Predicted_Modulus (GPa) SRJT
0 | 15 | 5 | 0 | 15 | 0 | 40 | 25 | 199.57 | 195.1916
0 | 15 | 5 | 0 | 20 | 0 | 40 | 20 | 190.55 | 201.568
0 | 10 | 10 | 0 | 55 | 0 | 25 | 0 | 161.94 | 172.9482
0 | 40 | 4 | 0 | 28 | 4 | 4 | 20 | 203.53 | 198.1418
4 | 0 | 8 | 24 | 4 | 16 | 44 | 0 | 171.74 | 165.1308
4 | 16 | 0 | 20 | 4 | 12 | 44 | 0 | 173.17 | 168.2467
0 | 10 | 5 | 0 | 5 | 0 | 50 | 30 | 200.47 | 200.4362
0 | 50 | 10 | 0 | 15 | 0 | 15 | 10 | 194.27 | 195.7865
0 | 15 | 5 | 0 | 45 | 0 | 30 | 5 | 162.1 | 177.6531
0 | 24 | 4 | 0 | 8 | 4 | 36 | 24 | 207.26 | 198.4412
0 | 15 | 15 | 0 | 5 | 0 | 45 | 20 | 212.65 | 212.5871
4 | 20 | 4 | 4 | 16 | 0 | 52 | 0 | 182.8 | 185.7266
0 | 45 | 10 | 0 | 20 | 0 | 15 | 10 | 190.02 | 194.8756
0 | 20 | 5 | 0 | 15 | 0 | 40 | 20 | 178.91 | 200.1475
0 | 10 | 0 | 0 | 0 | 0 | 75 | 15 | 212.4 | 210.6944
5 | 5 | 10 | 0 | 35 | 0 | 45 | 0 | 170.22 | 172.9109
5 | 10 | 5 | 0 | 20 | 0 | 55 | 5 | 209.96 | 201.5095
5 | 10 | 0 | 0 | 5 | 0 | 55 | 25 | 205 | 203.7908
0 | 30 | 0 | 0 | 30 | 0 | 35 | 5 | 165.27 | 184.2819
5 | 20 | 5 | 0 | 25 | 0 | 45 | 0 | 174.64 | 181.6975
0 | 5 | 10 | 0 | 30 | 0 | 50 | 5 | 169.54 | 180.9159
4 | 0 | 12 | 4 | 4 | 16 | 52 | 8 | 184.96 | 179.8101
4 | 4 | 4 | 8 | 28 | 16 | 32 | 4 | 178.42 | 177.2272
0 | 15 | 20 | 0 | 5 | 0 | 45 | 15 | 207.29 | 208.4986
0 | 5 | 10 | 0 | 10 | 0 | 55 | 20 | 194.55 | 206.7163
4 | 0 | 8 | 4 | 24 | 12 | 44 | 4 | 165.34 | 173.6175
0 | 30 | 10 | 0 | 15 | 0 | 30 | 15 | 225 | 208.0535
0 | 65 | 15 | 0 | 0 | 0 | 10 | 10 | 237.14 | 228.765
4 | 8 | 0 | 12 | 20 | 8 | 48 | 0 | 189.5 | 184.1778
0 | 25 | 15 | 0 | 5 | 0 | 35 | 20 | 209.59 | 211.6822
0 | 20 | 8 | 4 | 0 | 20 | 44 | 4 | 263.51 | 255.0809
0 | 10 | 5 | 0 | 35 | 0 | 35 | 15 | 199.87 | 196.3281
4 | 12 | 8 | 4 | 16 | 8 | 48 | 0 | 156.06 | 168.0591
0 | 25 | 5 | 0 | 10 | 0 | 35 | 25 | 213.68 | 196.841
0 | 20 | 4 | 0 | 4 | 4 | 48 | 20 | 215 | 210.9441
0 | 30 | 5 | 0 | 15 | 0 | 20 | 30 | 202.06 | 202.1416
0 | 35 | 15 | 0 | 10 | 0 | 25 | 15 | 217.91 | 218.9626
0 | 35 | 25 | 0 | 5 | 0 | 30 | 5 | 199.06 | 208.7636
0 | 40 | 5 | 0 | 15 | 0 | 15 | 25 | 234.03 | 223.7483
0 | 45 | 15 | 0 | 10 | 0 | 15 | 15 | 229.63 | 224.6121
0 | 20 | 20 | 0 | 15 | 0 | 30 | 15 | 193.22 | 204.9501
0 | 40 | 20 | 0 | 5 | 0 | 30 | 5 | 237.02 | 216.0505
4 | 12 | 0 | 12 | 20 | 8 | 44 | 0 | 141.59 | 178.0597
0 | 10 | 10 | 0 | 25 | 0 | 50 | 5 | 187.18 | 184.2722
0 | 35 | 15 | 0 | 5 | 0 | 20 | 25 | 223.68 | 221.0663
0 | 15 | 20 | 0 | 15 | 0 | 40 | 10 | 196.74 | 206.9705
4 | 12 | 4 | 4 | 20 | 16 | 32 | 8 | 162.29 | 176.0627
4 | 8 | 0 | 0 | 4 | 8 | 52 | 24 | 191.23 | 196.6991
5 | 0 | 5 | 0 | 25 | 0 | 60 | 5 | 178.43 | 197.1701
0 | 25 | 10 | 0 | 5 | 0 | 35 | 25 | 198.66 | 199.2081
4 | 8 | 12 | 4 | 4 | 24 | 40 | 4 | 171.77 | 171.7617
0 | 25 | 10 | 0 | 20 | 0 | 40 | 5 | 189.31 | 188.124
0 | 5 | 0 | 0 | 75 | 0 | 20 | 0 | 157.73 | 163.4617
0 | 45 | 5 | 0 | 15 | 0 | 25 | 10 | 196.42 | 194.8883
0 | 25 | 0 | 0 | 35 | 0 | 35 | 5 | 162.96 | 182.202
4 | 0 | 12 | 16 | 4 | 12 | 52 | 0 | 182.28 | 187.6269
0 | 55 | 10 | 0 | 10 | 0 | 15 | 10 | 197.23 | 197.005
0 | 16 | 8 | 4 | 16 | 20 | 36 | 0 | 229.87 | 223.032
4 | 12 | 8 | 0 | 8 | 8 | 56 | 4 | 180.26 | 182.9251
0 | 30 | 5 | 0 | 30 | 0 | 20 | 15 | 189.61 | 189.2245
0 | 35 | 20 | 0 | 10 | 0 | 15 | 20 | 208.46 | 213.2501
0 | 20 | 10 | 0 | 10 | 0 | 45 | 15 | 219.29 | 214.8553
0 | 5 | 5 | 0 | 30 | 0 | 45 | 15 | 211.23 | 207.2923
4 | 0 | 4 | 4 | 16 | 12 | 56 | 4 | 189.54 | 192.5339
5 | 5 | 5 | 0 | 20 | 0 | 50 | 15 | 209.17 | 211.0224
0 | 4 | 8 | 4 | 16 | 20 | 44 | 4 | 199.98 | 199.178
0 | 15 | 15 | 0 | 15 | 0 | 40 | 15 | 206.84 | 208.8113
0 | 12 | 4 | 0 | 4 | 16 | 40 | 24 | 192.43 | 189.6022
0 | 30 | 0 | 0 | 15 | 0 | 50 | 5 | 188.44 | 190.8384
0 | 20 | 15 | 0 | 0 | 0 | 35 | 30 | 207.91 | 203.3428
0 | 10 | 20 | 0 | 5 | 0 | 60 | 5 | 202.88 | 207.6101
0 | 20 | 10 | 0 | 5 | 0 | 40 | 25 | 199.81 | 199.8847
0 | 30 | 10 | 0 | 10 | 0 | 30 | 20 | 203.35 | 207.0799
0 | 0 | 8 | 4 | 16 | 12 | 52 | 8 | 234.5 | 215.3838
0 | 30 | 20 | 0 | 5 | 0 | 40 | 5 | 206.43 | 211.5102
0 | 5 | 5 | 0 | 30 | 0 | 55 | 5 | 196.61 | 185.7045
5 | 5 | 0 | 0 | 40 | 0 | 45 | 5 | 211.67 | 208.0598
0 | 15 | 25 | 0 | 5 | 0 | 50 | 5 | 213.37 | 208.6829
4 | 12 | 4 | 4 | 12 | 16 | 36 | 12 | 179.43 | 176.6337
0 | 25 | 20 | 0 | 10 | 0 | 35 | 10 | 213.93 | 209.7729
0 | 30 | 10 | 0 | 5 | 0 | 45 | 10 | 195.4 | 204.8799
0 | 40 | 25 | 0 | 10 | 0 | 20 | 5 | 215.81 | 212.7546
0 | 24 | 8 | 0 | 12 | 16 | 32 | 8 | 163.61 | 184.8565
4 | 32 | 8 | 4 | 4 | 20 | 24 | 4 | 195.91 | 198.0189
0 | 20 | 10 | 0 | 0 | 0 | 45 | 25 | 211.02 | 203.9222
4 | 40 | 0 | 0 | 12 | 4 | 36 | 4 | 189.59 | 194.3641
0 | 25 | 5 | 0 | 10 | 0 | 50 | 10 | 201.05 | 195.8078
0 | 40 | 5 | 0 | 15 | 0 | 20 | 20 | 234.77 | 210.1462
0 | 16 | 0 | 4 | 20 | 20 | 28 | 12 | 174.17 | 184.8623
5 | 0 | 5 | 0 | 45 | 0 | 45 | 0 | 168.34 | 179.5131
4 | 12 | 0 | 0 | 16 | 8 | 52 | 8 | 251.53 | 245.5005

## Test Results
Al | Co | Cr | Cu | Fe | Mn | Ni | V | Actual_Modulus (GPa) SRJT | Predicted_Modulus (GPa) SRJT
4 | 0 | 12 | 16 | 4 | 12 | 52 | 0 | 182.28 | 187.6269
4 | 40 | 0 | 0 | 12 | 4 | 36 | 4 | 189.59 | 194.3641
0 | 30 | 10 | 0 | 10 | 0 | 30 | 20 | 203.35 | 207.0799
0 | 25 | 15 | 0 | 5 | 0 | 35 | 20 | 209.59 | 211.6822
4 | 12 | 4 | 4 | 12 | 16 | 36 | 12 | 179.43 | 176.6337
0 | 15 | 25 | 0 | 5 | 0 | 50 | 5 | 213.37 | 208.6829
0 | 5 | 0 | 0 | 75 | 0 | 20 | 0 | 157.73 | 163.4617
0 | 25 | 20 | 0 | 10 | 0 | 35 | 10 | 213.93 | 209.7729
4 | 12 | 8 | 4 | 16 | 8 | 48 | 0 | 156.06 | 168.0591
0 | 10 | 5 | 0 | 10 | 0 | 55 | 20 | 211.4 | 195.9828
0 | 25 | 10 | 0 | 20 | 0 | 40 | 5 | 189.31 | 188.124
0 | 10 | 0 | 0 | 30 | 0 | 40 | 20 | 195.94 | 193.9759
0 | 40 | 25 | 0 | 10 | 0 | 20 | 5 | 215.81 | 212.7546
0 | 20 | 10 | 0 | 5 | 0 | 40 | 25 | 199.81 | 199.8847
0 | 5 | 15 | 0 | 5 | 0 | 70 | 5 | 190.61 | 203.0719
5 | 5 | 10 | 0 | 35 | 0 | 45 | 0 | 170.22 | 172.9109
5 | 10 | 0 | 0 | 5 | 0 | 55 | 25 | 205 | 203.7908
4 | 0 | 8 | 4 | 24 | 12 | 44 | 4 | 165.34 | 173.6175
0 | 4 | 8 | 4 | 16 | 20 | 44 | 4 | 199.98 | 199.178
0 | 35 | 15 | 0 | 5 | 0 | 20 | 25 | 223.68 | 221.0663
0 | 5 | 10 | 0 | 30 | 0 | 50 | 5 | 169.54 | 180.9159
0 | 20 | 8 | 4 | 0 | 20 | 44 | 4 | 263.51 | 255.0809
5 | 5 | 5 | 0 | 20 | 0 | 50 | 15 | 209.17 | 211.0224
0 | 65 | 15 | 0 | 0 | 0 | 10 | 10 | 237.14 | 228.765