## Train Results
Al | Co | Cr | Cu | Fe | Mn | Ni | V | Actual_Modulus (GPa) SRJT | Predicted_Modulus (GPa) SRJT
0 | 15 | 5 | 0 | 15 | 0 | 40 | 25 | 199.57 | 195.4536
0 | 15 | 5 | 0 | 20 | 0 | 40 | 20 | 190.55 | 195.8042
0 | 10 | 10 | 0 | 55 | 0 | 25 | 0 | 161.94 | 172.1684
0 | 40 | 4 | 0 | 28 | 4 | 4 | 20 | 203.53 | 200.2087
4 | 0 | 8 | 24 | 4 | 16 | 44 | 0 | 171.74 | 167.1626
4 | 16 | 0 | 20 | 4 | 12 | 44 | 0 | 173.17 | 164.4704
0 | 10 | 5 | 0 | 5 | 0 | 50 | 30 | 200.47 | 198.9725
0 | 50 | 10 | 0 | 15 | 0 | 15 | 10 | 194.27 | 197.1965
0 | 15 | 5 | 0 | 45 | 0 | 30 | 5 | 162.1 | 173.8208
0 | 24 | 4 | 0 | 8 | 4 | 36 | 24 | 207.26 | 203.4752
0 | 15 | 15 | 0 | 5 | 0 | 45 | 20 | 212.65 | 209.4698
4 | 20 | 4 | 4 | 16 | 0 | 52 | 0 | 182.8 | 184.6689
0 | 45 | 10 | 0 | 20 | 0 | 15 | 10 | 190.02 | 196.4915
0 | 20 | 5 | 0 | 15 | 0 | 40 | 20 | 178.91 | 201.2263
0 | 10 | 0 | 0 | 0 | 0 | 75 | 15 | 212.4 | 209.0135
5 | 5 | 10 | 0 | 35 | 0 | 45 | 0 | 170.22 | 181.1505
5 | 10 | 5 | 0 | 20 | 0 | 55 | 5 | 209.96 | 195.5653
5 | 10 | 0 | 0 | 5 | 0 | 55 | 25 | 205 | 204.3598
0 | 30 | 0 | 0 | 30 | 0 | 35 | 5 | 165.27 | 180.5894
5 | 20 | 5 | 0 | 25 | 0 | 45 | 0 | 174.64 | 179.1444
0 | 5 | 10 | 0 | 30 | 0 | 50 | 5 | 169.54 | 188.6225
4 | 0 | 12 | 4 | 4 | 16 | 52 | 8 | 184.96 | 188.5876
4 | 4 | 4 | 8 | 28 | 16 | 32 | 4 | 178.42 | 179.001
0 | 15 | 20 | 0 | 5 | 0 | 45 | 15 | 207.29 | 209.3607
0 | 5 | 10 | 0 | 10 | 0 | 55 | 20 | 194.55 | 200.4763
4 | 0 | 8 | 4 | 24 | 12 | 44 | 4 | 165.34 | 183.6591
0 | 30 | 10 | 0 | 15 | 0 | 30 | 15 | 225 | 213.6684
0 | 65 | 15 | 0 | 0 | 0 | 10 | 10 | 237.14 | 228.3824
4 | 8 | 0 | 12 | 20 | 8 | 48 | 0 | 189.5 | 175.121
0 | 25 | 15 | 0 | 5 | 0 | 35 | 20 | 209.59 | 211.7111
0 | 20 | 8 | 4 | 0 | 20 | 44 | 4 | 263.51 | 259.7432
0 | 10 | 5 | 0 | 35 | 0 | 35 | 15 | 199.87 | 195.2948
4 | 12 | 8 | 4 | 16 | 8 | 48 | 0 | 156.06 | 179.4041
0 | 25 | 5 | 0 | 10 | 0 | 35 | 25 | 213.68 | 202.1123
0 | 20 | 4 | 0 | 4 | 4 | 48 | 20 | 215 | 210.2183
0 | 30 | 5 | 0 | 15 | 0 | 20 | 30 | 202.06 | 207.8917
0 | 35 | 15 | 0 | 10 | 0 | 25 | 15 | 217.91 | 220.5455
0 | 35 | 25 | 0 | 5 | 0 | 30 | 5 | 199.06 | 209.99
0 | 40 | 5 | 0 | 15 | 0 | 15 | 25 | 234.03 | 224.3255
0 | 45 | 15 | 0 | 10 | 0 | 15 | 15 | 229.63 | 222.6182
0 | 20 | 20 | 0 | 15 | 0 | 30 | 15 | 193.22 | 206.1736
0 | 40 | 20 | 0 | 5 | 0 | 30 | 5 | 237.02 | 214.876
4 | 12 | 0 | 12 | 20 | 8 | 44 | 0 | 141.59 | 169.1805
0 | 10 | 10 | 0 | 25 | 0 | 50 | 5 | 187.18 | 193.2503
0 | 35 | 15 | 0 | 5 | 0 | 20 | 25 | 223.68 | 220.5033
0 | 15 | 20 | 0 | 15 | 0 | 40 | 10 | 196.74 | 207.896
4 | 12 | 4 | 4 | 20 | 16 | 32 | 8 | 162.29 | 182.4109
4 | 8 | 0 | 0 | 4 | 8 | 52 | 24 | 191.23 | 198.8555
5 | 0 | 5 | 0 | 25 | 0 | 60 | 5 | 178.43 | 194.196
0 | 25 | 10 | 0 | 5 | 0 | 35 | 25 | 198.66 | 200.8779
4 | 8 | 12 | 4 | 4 | 24 | 40 | 4 | 171.77 | 175.7308
0 | 25 | 10 | 0 | 20 | 0 | 40 | 5 | 189.31 | 191.9979
0 | 5 | 0 | 0 | 75 | 0 | 20 | 0 | 157.73 | 153.8876
0 | 45 | 5 | 0 | 15 | 0 | 25 | 10 | 196.42 | 195.364
0 | 25 | 0 | 0 | 35 | 0 | 35 | 5 | 162.96 | 178.1388
4 | 0 | 12 | 16 | 4 | 12 | 52 | 0 | 182.28 | 184.6767
0 | 55 | 10 | 0 | 10 | 0 | 15 | 10 | 197.23 | 197.2366
0 | 16 | 8 | 4 | 16 | 20 | 36 | 0 | 229.87 | 220.9468
4 | 12 | 8 | 0 | 8 | 8 | 56 | 4 | 180.26 | 184.46
0 | 30 | 5 | 0 | 30 | 0 | 20 | 15 | 189.61 | 189.7455
0 | 35 | 20 | 0 | 10 | 0 | 15 | 20 | 208.46 | 210.9872
0 | 20 | 10 | 0 | 10 | 0 | 45 | 15 | 219.29 | 216.5209
0 | 5 | 5 | 0 | 30 | 0 | 45 | 15 | 211.23 | 200.2773
4 | 0 | 4 | 4 | 16 | 12 | 56 | 4 | 189.54 | 194.5606
5 | 5 | 5 | 0 | 20 | 0 | 50 | 15 | 209.17 | 208.7357
0 | 4 | 8 | 4 | 16 | 20 | 44 | 4 | 199.98 | 202.7163
0 | 15 | 15 | 0 | 15 | 0 | 40 | 15 | 206.84 | 208.2879
0 | 12 | 4 | 0 | 4 | 16 | 40 | 24 | 192.43 | 189.2908
0 | 30 | 0 | 0 | 15 | 0 | 50 | 5 | 188.44 | 188.1611
0 | 20 | 15 | 0 | 0 | 0 | 35 | 30 | 207.91 | 200.5825
0 | 10 | 20 | 0 | 5 | 0 | 60 | 5 | 202.88 | 207.6169
0 | 20 | 10 | 0 | 5 | 0 | 40 | 25 | 199.81 | 200.9886
0 | 30 | 10 | 0 | 10 | 0 | 30 | 20 | 203.35 | 209.8316
0 | 0 | 8 | 4 | 16 | 12 | 52 | 8 | 234.5 | 207.6344
0 | 30 | 20 | 0 | 5 | 0 | 40 | 5 | 206.43 | 207.8248
0 | 5 | 5 | 0 | 30 | 0 | 55 | 5 | 196.61 | 191.2166
5 | 5 | 0 | 0 | 40 | 0 | 45 | 5 | 211.67 | 207.3266
0 | 15 | 25 | 0 | 5 | 0 | 50 | 5 | 213.37 | 210.8968
4 | 12 | 4 | 4 | 12 | 16 | 36 | 12 | 179.43 | 180.8781
0 | 25 | 20 | 0 | 10 | 0 | 35 | 10 | 213.93 | 210.6429
0 | 30 | 10 | 0 | 5 | 0 | 45 | 10 | 195.4 | 205.8335
0 | 40 | 25 | 0 | 10 | 0 | 20 | 5 | 215.81 | 219.5397
0 | 24 | 8 | 0 | 12 | 16 | 32 | 8 | 163.61 | 188.7551
4 | 32 | 8 | 4 | 4 | 20 | 24 | 4 | 195.91 | 198.048
0 | 20 | 10 | 0 | 0 | 0 | 45 | 25 | 211.02 | 204.3537
4 | 40 | 0 | 0 | 12 | 4 | 36 | 4 | 189.59 | 196.997
0 | 25 | 5 | 0 | 10 | 0 | 50 | 10 | 201.05 | 200.6381
0 | 40 | 5 | 0 | 15 | 0 | 20 | 20 | 234.77 | 214.254
0 | 16 | 0 | 4 | 20 | 20 | 28 | 12 | 174.17 | 186.0913
5 | 0 | 5 | 0 | 45 | 0 | 45 | 0 | 168.34 | 183.6706
4 | 12 | 0 | 0 | 16 | 8 | 52 | 8 | 251.53 | 254.5232

## Test Results
Al | Co | Cr | Cu | Fe | Mn | Ni | V | Actual_Modulus (GPa) SRJT | Predicted_Modulus (GPa) SRJT
4 | 0 | 12 | 16 | 4 | 12 | 52 | 0 | 182.28 | 184.6767
4 | 40 | 0 | 0 | 12 | 4 | 36 | 4 | 189.59 | 196.997
0 | 30 | 10 | 0 | 10 | 0 | 30 | 20 | 203.35 | 209.8316
0 | 25 | 15 | 0 | 5 | 0 | 35 | 20 | 209.59 | 211.7111
4 | 12 | 4 | 4 | 12 | 16 | 36 | 12 | 179.43 | 180.8781
0 | 15 | 25 | 0 | 5 | 0 | 50 | 5 | 213.37 | 210.8968
0 | 5 | 0 | 0 | 75 | 0 | 20 | 0 | 157.73 | 153.8876
0 | 25 | 20 | 0 | 10 | 0 | 35 | 10 | 213.93 | 210.6429
4 | 12 | 8 | 4 | 16 | 8 | 48 | 0 | 156.06 | 179.4041
0 | 10 | 5 | 0 | 10 | 0 | 55 | 20 | 211.4 | 199.2475
0 | 25 | 10 | 0 | 20 | 0 | 40 | 5 | 189.31 | 191.9979
0 | 10 | 0 | 0 | 30 | 0 | 40 | 20 | 195.94 | 195.4269
0 | 40 | 25 | 0 | 10 | 0 | 20 | 5 | 215.81 | 219.5397
0 | 20 | 10 | 0 | 5 | 0 | 40 | 25 | 199.81 | 200.9886
0 | 5 | 15 | 0 | 5 | 0 | 70 | 5 | 190.61 | 204.1363
5 | 5 | 10 | 0 | 35 | 0 | 45 | 0 | 170.22 | 181.1505
5 | 10 | 0 | 0 | 5 | 0 | 55 | 25 | 205 | 204.3598
4 | 0 | 8 | 4 | 24 | 12 | 44 | 4 | 165.34 | 183.6591
0 | 4 | 8 | 4 | 16 | 20 | 44 | 4 | 199.98 | 202.7163
0 | 35 | 15 | 0 | 5 | 0 | 20 | 25 | 223.68 | 220.5033
0 | 5 | 10 | 0 | 30 | 0 | 50 | 5 | 169.54 | 188.6225
0 | 20 | 8 | 4 | 0 | 20 | 44 | 4 | 263.51 | 259.7432
5 | 5 | 5 | 0 | 20 | 0 | 50 | 15 | 209.17 | 208.7357
0 | 65 | 15 | 0 | 0 | 0 | 10 | 10 | 237.14 | 228.3824