## Train Results
Al | Co | Cr | Cu | Fe | Mn | Ni | V | Actual_Modulus (GPa) SRJT | Predicted_Modulus (GPa) SRJT
0 | 15 | 5 | 0 | 15 | 0 | 40 | 25 | 199.57 | 196.0269
0 | 15 | 5 | 0 | 20 | 0 | 40 | 20 | 190.55 | 195.3873
0 | 10 | 10 | 0 | 55 | 0 | 25 | 0 | 161.94 | 159.84
0 | 40 | 4 | 0 | 28 | 4 | 4 | 20 | 203.53 | 197.4449
4 | 0 | 8 | 24 | 4 | 16 | 44 | 0 | 171.74 | 169.7121
4 | 16 | 0 | 20 | 4 | 12 | 44 | 0 | 173.17 | 172.7685
0 | 10 | 5 | 0 | 5 | 0 | 50 | 30 | 200.47 | 198.0877
0 | 50 | 10 | 0 | 15 | 0 | 15 | 10 | 194.27 | 195.7754
0 | 15 | 5 | 0 | 45 | 0 | 30 | 5 | 162.1 | 164.6834
0 | 24 | 4 | 0 | 8 | 4 | 36 | 24 | 207.26 | 206.7833
0 | 15 | 15 | 0 | 5 | 0 | 45 | 20 | 212.65 | 210.2308
4 | 20 | 4 | 4 | 16 | 0 | 52 | 0 | 182.8 | 188.236
0 | 45 | 10 | 0 | 20 | 0 | 15 | 10 | 190.02 | 196.6589
0 | 20 | 5 | 0 | 15 | 0 | 40 | 20 | 178.91 | 198.5547
0 | 10 | 0 | 0 | 0 | 0 | 75 | 15 | 212.4 | 212.0942
5 | 5 | 10 | 0 | 35 | 0 | 45 | 0 | 170.22 | 173.3593
5 | 10 | 5 | 0 | 20 | 0 | 55 | 5 | 209.96 | 194.0844
5 | 10 | 0 | 0 | 5 | 0 | 55 | 25 | 205 | 204.5503
0 | 30 | 0 | 0 | 30 | 0 | 35 | 5 | 165.27 | 176.5687
5 | 20 | 5 | 0 | 25 | 0 | 45 | 0 | 174.64 | 178.2997
0 | 5 | 10 | 0 | 30 | 0 | 50 | 5 | 169.54 | 184.1138
4 | 0 | 12 | 4 | 4 | 16 | 52 | 8 | 184.96 | 187.857
4 | 4 | 4 | 8 | 28 | 16 | 32 | 4 | 178.42 | 171.5192
0 | 15 | 20 | 0 | 5 | 0 | 45 | 15 | 207.29 | 208.8583
0 | 5 | 10 | 0 | 10 | 0 | 55 | 20 | 194.55 | 196.5948
4 | 0 | 8 | 4 | 24 | 12 | 44 | 4 | 165.34 | 175.1112
0 | 30 | 10 | 0 | 15 | 0 | 30 | 15 | 225 | 206.4992
0 | 65 | 15 | 0 | 0 | 0 | 10 | 10 | 237.14 | 218.4912
4 | 8 | 0 | 12 | 20 | 8 | 48 | 0 | 189.5 | 176.3272
0 | 25 | 15 | 0 | 5 | 0 | 35 | 20 | 209.59 | 209.9493
0 | 20 | 8 | 4 | 0 | 20 | 44 | 4 | 263.51 | 245.7637
0 | 10 | 5 | 0 | 35 | 0 | 35 | 15 | 199.87 | 196.0658
4 | 12 | 8 | 4 | 16 | 8 | 48 | 0 | 156.06 | 175.8405
0 | 25 | 5 | 0 | 10 | 0 | 35 | 25 | 213.68 | 197.7201
0 | 20 | 4 | 0 | 4 | 4 | 48 | 20 | 215 | 217.6126
0 | 30 | 5 | 0 | 15 | 0 | 20 | 30 | 202.06 | 200.3699
0 | 35 | 15 | 0 | 10 | 0 | 25 | 15 | 217.91 | 216.7994
0 | 35 | 25 | 0 | 5 | 0 | 30 | 5 | 199.06 | 206.9628
0 | 40 | 5 | 0 | 15 | 0 | 15 | 25 | 234.03 | 224.5172
0 | 45 | 15 | 0 | 10 | 0 | 15 | 15 | 229.63 | 219.7407
0 | 20 | 20 | 0 | 15 | 0 | 30 | 15 | 193.22 | 205.4837
0 | 40 | 20 | 0 | 5 | 0 | 30 | 5 | 237.02 | 204.5433
4 | 12 | 0 | 12 | 20 | 8 | 44 | 0 | 141.59 | 174.092
0 | 10 | 10 | 0 | 25 | 0 | 50 | 5 | 187.18 | 188.3697
0 | 35 | 15 | 0 | 5 | 0 | 20 | 25 | 223.68 | 219.8241
0 | 15 | 20 | 0 | 15 | 0 | 40 | 10 | 196.74 | 205.6548
4 | 12 | 4 | 4 | 20 | 16 | 32 | 8 | 162.29 | 172.0432
4 | 8 | 0 | 0 | 4 | 8 | 52 | 24 | 191.23 | 194.673
5 | 0 | 5 | 0 | 25 | 0 | 60 | 5 | 178.43 | 191.759
0 | 25 | 10 | 0 | 5 | 0 | 35 | 25 | 198.66 | 200.5599
4 | 8 | 12 | 4 | 4 | 24 | 40 | 4 | 171.77 | 170.9361
0 | 25 | 10 | 0 | 20 | 0 | 40 | 5 | 189.31 | 191.4598
0 | 5 | 0 | 0 | 75 | 0 | 20 | 0 | 157.73 | 150.962
0 | 45 | 5 | 0 | 15 | 0 | 25 | 10 | 196.42 | 196.0643
0 | 25 | 0 | 0 | 35 | 0 | 35 | 5 | 162.96 | 171.8517
4 | 0 | 12 | 16 | 4 | 12 | 52 | 0 | 182.28 | 183.5266
0 | 55 | 10 | 0 | 10 | 0 | 15 | 10 | 197.23 | 195.5356
0 | 16 | 8 | 4 | 16 | 20 | 36 | 0 | 229.87 | 205.2226
4 | 12 | 8 | 0 | 8 | 8 | 56 | 4 | 180.26 | 187.2908
0 | 30 | 5 | 0 | 30 | 0 | 20 | 15 | 189.61 | 191.6787
0 | 35 | 20 | 0 | 10 | 0 | 15 | 20 | 208.46 | 213.0207
0 | 20 | 10 | 0 | 10 | 0 | 45 | 15 | 219.29 | 212.917
0 | 5 | 5 | 0 | 30 | 0 | 45 | 15 | 211.23 | 197.8174
4 | 0 | 4 | 4 | 16 | 12 | 56 | 4 | 189.54 | 190.2599
5 | 5 | 5 | 0 | 20 | 0 | 50 | 15 | 209.17 | 209.2181
0 | 4 | 8 | 4 | 16 | 20 | 44 | 4 | 199.98 | 194.4494
0 | 15 | 15 | 0 | 15 | 0 | 40 | 15 | 206.84 | 205.4545
0 | 12 | 4 | 0 | 4 | 16 | 40 | 24 | 192.43 | 187.2617
0 | 30 | 0 | 0 | 15 | 0 | 50 | 5 | 188.44 | 188.5833
0 | 20 | 15 | 0 | 0 | 0 | 35 | 30 | 207.91 | 203.0978
0 | 10 | 20 | 0 | 5 | 0 | 60 | 5 | 202.88 | 204.319
0 | 20 | 10 | 0 | 5 | 0 | 40 | 25 | 199.81 | 201.089
0 | 30 | 10 | 0 | 10 | 0 | 30 | 20 | 203.35 | 208.1407
0 | 0 | 8 | 4 | 16 | 12 | 52 | 8 | 234.5 | 212.6316
0 | 30 | 20 | 0 | 5 | 0 | 40 | 5 | 206.43 | 205.8879
0 | 5 | 5 | 0 | 30 | 0 | 55 | 5 | 196.61 | 184.2585
5 | 5 | 0 | 0 | 40 | 0 | 45 | 5 | 211.67 | 205.9009
0 | 15 | 25 | 0 | 5 | 0 | 50 | 5 | 213.37 | 208.2463
4 | 12 | 4 | 4 | 12 | 16 | 36 | 12 | 179.43 | 175.3317
0 | 25 | 20 | 0 | 10 | 0 | 35 | 10 | 213.93 | 208.7645
0 | 30 | 10 | 0 | 5 | 0 | 45 | 10 | 195.4 | 197.5695
0 | 40 | 25 | 0 | 10 | 0 | 20 | 5 | 215.81 | 207.4794
0 | 24 | 8 | 0 | 12 | 16 | 32 | 8 | 163.61 | 185.1175
4 | 32 | 8 | 4 | 4 | 20 | 24 | 4 | 195.91 | 194.381
0 | 20 | 10 | 0 | 0 | 0 | 45 | 25 | 211.02 | 208.8792
4 | 40 | 0 | 0 | 12 | 4 | 36 | 4 | 189.59 | 193.2807
0 | 25 | 5 | 0 | 10 | 0 | 50 | 10 | 201.05 | 196.8273
0 | 40 | 5 | 0 | 15 | 0 | 20 | 20 | 234.77 | 214.5184
0 | 16 | 0 | 4 | 20 | 20 | 28 | 12 | 174.17 | 187.5257
5 | 0 | 5 | 0 | 45 | 0 | 45 | 0 | 168.34 | 176.5736
4 | 12 | 0 | 0 | 16 | 8 | 52 | 8 | 251.53 | 244.0458

## Test Results
Al | Co | Cr | Cu | Fe | Mn | Ni | V | Actual_Modulus (GPa) SRJT | Predicted_Modulus (GPa) SRJT
4 | 0 | 12 | 16 | 4 | 12 | 52 | 0 | 182.28 | 183.5266
4 | 40 | 0 | 0 | 12 | 4 | 36 | 4 | 189.59 | 193.2807
0 | 30 | 10 | 0 | 10 | 0 | 30 | 20 | 203.35 | 208.1407
0 | 25 | 15 | 0 | 5 | 0 | 35 | 20 | 209.59 | 209.9493
4 | 12 | 4 | 4 | 12 | 16 | 36 | 12 | 179.43 | 175.3317
0 | 15 | 25 | 0 | 5 | 0 | 50 | 5 | 213.37 | 208.2463
0 | 5 | 0 | 0 | 75 | 0 | 20 | 0 | 157.73 | 150.962
0 | 25 | 20 | 0 | 10 | 0 | 35 | 10 | 213.93 | 208.7645
4 | 12 | 8 | 4 | 16 | 8 | 48 | 0 | 156.06 | 175.8405
0 | 10 | 5 | 0 | 10 | 0 | 55 | 20 | 211.4 | 197.3881
0 | 25 | 10 | 0 | 20 | 0 | 40 | 5 | 189.31 | 191.4598
0 | 10 | 0 | 0 | 30 | 0 | 40 | 20 | 195.94 | 196.9581
0 | 40 | 25 | 0 | 10 | 0 | 20 | 5 | 215.81 | 207.4794
0 | 20 | 10 | 0 | 5 | 0 | 40 | 25 | 199.81 | 201.089
0 | 5 | 15 | 0 | 5 | 0 | 70 | 5 | 190.61 | 201.9483
5 | 5 | 10 | 0 | 35 | 0 | 45 | 0 | 170.22 | 173.3593
5 | 10 | 0 | 0 | 5 | 0 | 55 | 25 | 205 | 204.5503
4 | 0 | 8 | 4 | 24 | 12 | 44 | 4 | 165.34 | 175.1112
0 | 4 | 8 | 4 | 16 | 20 | 44 | 4 | 199.98 | 194.4494
0 | 35 | 15 | 0 | 5 | 0 | 20 | 25 | 223.68 | 219.8241
0 | 5 | 10 | 0 | 30 | 0 | 50 | 5 | 169.54 | 184.1138
0 | 20 | 8 | 4 | 0 | 20 | 44 | 4 | 263.51 | 245.7637
5 | 5 | 5 | 0 | 20 | 0 | 50 | 15 | 209.17 | 209.2181
0 | 65 | 15 | 0 | 0 | 0 | 10 | 10 | 237.14 | 218.4912