## Train Results
Al | Co | Cr | Cu | Fe | Mn | Ni | V | Actual_Modulus (GPa) SRJT | Predicted_Modulus (GPa) SRJT
0 | 15 | 5 | 0 | 15 | 0 | 40 | 25 | 199.57 | 194.1575
0 | 15 | 5 | 0 | 20 | 0 | 40 | 20 | 190.55 | 190.6455
0 | 10 | 10 | 0 | 55 | 0 | 25 | 0 | 161.94 | 153.9674
0 | 40 | 4 | 0 | 28 | 4 | 4 | 20 | 203.53 | 208.7706
4 | 0 | 8 | 24 | 4 | 16 | 44 | 0 | 171.74 | 167.5173
4 | 16 | 0 | 20 | 4 | 12 | 44 | 0 | 173.17 | 172.6037
0 | 10 | 5 | 0 | 5 | 0 | 50 | 30 | 200.47 | 197.3403
0 | 50 | 10 | 0 | 15 | 0 | 15 | 10 | 194.27 | 198.3313
0 | 15 | 5 | 0 | 45 | 0 | 30 | 5 | 162.1 | 160.3119
0 | 24 | 4 | 0 | 8 | 4 | 36 | 24 | 207.26 | 208.535
0 | 15 | 15 | 0 | 5 | 0 | 45 | 20 | 212.65 | 206.7722
4 | 20 | 4 | 4 | 16 | 0 | 52 | 0 | 182.8 | 183.5388
0 | 45 | 10 | 0 | 20 | 0 | 15 | 10 | 190.02 | 193.8581
0 | 20 | 5 | 0 | 15 | 0 | 40 | 20 | 178.91 | 197.3669
0 | 10 | 0 | 0 | 0 | 0 | 75 | 15 | 212.4 | 204.9854
5 | 5 | 10 | 0 | 35 | 0 | 45 | 0 | 170.22 | 168.3313
5 | 10 | 5 | 0 | 20 | 0 | 55 | 5 | 209.96 | 207.5374
5 | 10 | 0 | 0 | 5 | 0 | 55 | 25 | 205 | 209.525
0 | 30 | 0 | 0 | 30 | 0 | 35 | 5 | 165.27 | 164.4509
5 | 20 | 5 | 0 | 25 | 0 | 45 | 0 | 174.64 | 175.8223
0 | 5 | 10 | 0 | 30 | 0 | 50 | 5 | 169.54 | 189.7107
4 | 0 | 12 | 4 | 4 | 16 | 52 | 8 | 184.96 | 177.5565
4 | 4 | 4 | 8 | 28 | 16 | 32 | 4 | 178.42 | 168.7924
0 | 15 | 20 | 0 | 5 | 0 | 45 | 15 | 207.29 | 205.9793
0 | 5 | 10 | 0 | 10 | 0 | 55 | 20 | 194.55 | 198.4558
4 | 0 | 8 | 4 | 24 | 12 | 44 | 4 | 165.34 | 170.7389
0 | 30 | 10 | 0 | 15 | 0 | 30 | 15 | 225 | 205.5571
0 | 65 | 15 | 0 | 0 | 0 | 10 | 10 | 237.14 | 244.1213
4 | 8 | 0 | 12 | 20 | 8 | 48 | 0 | 189.5 | 174.7165
0 | 25 | 15 | 0 | 5 | 0 | 35 | 20 | 209.59 | 208.7508
0 | 20 | 8 | 4 | 0 | 20 | 44 | 4 | 263.51 | 253.8623
0 | 10 | 5 | 0 | 35 | 0 | 35 | 15 | 199.87 | 195.1118
4 | 12 | 8 | 4 | 16 | 8 | 48 | 0 | 156.06 | 170.2811
0 | 25 | 5 | 0 | 10 | 0 | 35 | 25 | 213.68 | 205.8183
0 | 20 | 4 | 0 | 4 | 4 | 48 | 20 | 215 | 212.4258
0 | 30 | 5 | 0 | 15 | 0 | 20 | 30 | 202.06 | 217.4472
0 | 35 | 15 | 0 | 10 | 0 | 25 | 15 | 217.91 | 222.2095
0 | 35 | 25 | 0 | 5 | 0 | 30 | 5 | 199.06 | 208.5101
0 | 40 | 5 | 0 | 15 | 0 | 15 | 25 | 234.03 | 230.5444
0 | 45 | 15 | 0 | 10 | 0 | 15 | 15 | 229.63 | 230.9997
0 | 20 | 20 | 0 | 15 | 0 | 30 | 15 | 193.22 | 202.1868
0 | 40 | 20 | 0 | 5 | 0 | 30 | 5 | 237.02 | 231.7785
4 | 12 | 0 | 12 | 20 | 8 | 44 | 0 | 141.59 | 171.7303
0 | 10 | 10 | 0 | 25 | 0 | 50 | 5 | 187.18 | 192.0782
0 | 35 | 15 | 0 | 5 | 0 | 20 | 25 | 223.68 | 222.0072
0 | 15 | 20 | 0 | 15 | 0 | 40 | 10 | 196.74 | 203.807
4 | 12 | 4 | 4 | 20 | 16 | 32 | 8 | 162.29 | 172.7821
4 | 8 | 0 | 0 | 4 | 8 | 52 | 24 | 191.23 | 198.5209
5 | 0 | 5 | 0 | 25 | 0 | 60 | 5 | 178.43 | 198.279
0 | 25 | 10 | 0 | 5 | 0 | 35 | 25 | 198.66 | 199.0424
4 | 8 | 12 | 4 | 4 | 24 | 40 | 4 | 171.77 | 167.3396
0 | 25 | 10 | 0 | 20 | 0 | 40 | 5 | 189.31 | 187.465
0 | 5 | 0 | 0 | 75 | 0 | 20 | 0 | 157.73 | 147.9051
0 | 45 | 5 | 0 | 15 | 0 | 25 | 10 | 196.42 | 194.7641
0 | 25 | 0 | 0 | 35 | 0 | 35 | 5 | 162.96 | 162.4362
4 | 0 | 12 | 16 | 4 | 12 | 52 | 0 | 182.28 | 177.8453
0 | 55 | 10 | 0 | 10 | 0 | 15 | 10 | 197.23 | 206.1815
0 | 16 | 8 | 4 | 16 | 20 | 36 | 0 | 229.87 | 220.2926
4 | 12 | 8 | 0 | 8 | 8 | 56 | 4 | 180.26 | 187.0994
0 | 30 | 5 | 0 | 30 | 0 | 20 | 15 | 189.61 | 190.1959
0 | 35 | 20 | 0 | 10 | 0 | 15 | 20 | 208.46 | 208.6076
0 | 20 | 10 | 0 | 10 | 0 | 45 | 15 | 219.29 | 210.7839
0 | 5 | 5 | 0 | 30 | 0 | 45 | 15 | 211.23 | 196.588
4 | 0 | 4 | 4 | 16 | 12 | 56 | 4 | 189.54 | 190.2205
5 | 5 | 5 | 0 | 20 | 0 | 50 | 15 | 209.17 | 209.5774
0 | 4 | 8 | 4 | 16 | 20 | 44 | 4 | 199.98 | 196.6919
0 | 15 | 15 | 0 | 15 | 0 | 40 | 15 | 206.84 | 201.8143
0 | 12 | 4 | 0 | 4 | 16 | 40 | 24 | 192.43 | 192.7195
0 | 30 | 0 | 0 | 15 | 0 | 50 | 5 | 188.44 | 185.6419
0 | 20 | 15 | 0 | 0 | 0 | 35 | 30 | 207.91 | 204.2959
0 | 10 | 20 | 0 | 5 | 0 | 60 | 5 | 202.88 | 204.1379
0 | 20 | 10 | 0 | 5 | 0 | 40 | 25 | 199.81 | 197.347
0 | 30 | 10 | 0 | 10 | 0 | 30 | 20 | 203.35 | 212.1987
0 | 0 | 8 | 4 | 16 | 12 | 52 | 8 | 234.5 | 204.1048
0 | 30 | 20 | 0 | 5 | 0 | 40 | 5 | 206.43 | 217.4377
0 | 5 | 5 | 0 | 30 | 0 | 55 | 5 | 196.61 | 192.2935
5 | 5 | 0 | 0 | 40 | 0 | 45 | 5 | 211.67 | 197.6855
0 | 15 | 25 | 0 | 5 | 0 | 50 | 5 | 213.37 | 207.7933
4 | 12 | 4 | 4 | 12 | 16 | 36 | 12 | 179.43 | 176.4368
0 | 25 | 20 | 0 | 10 | 0 | 35 | 10 | 213.93 | 211.8134
0 | 30 | 10 | 0 | 5 | 0 | 45 | 10 | 195.4 | 201.0782
0 | 40 | 25 | 0 | 10 | 0 | 20 | 5 | 215.81 | 215.3769
0 | 24 | 8 | 0 | 12 | 16 | 32 | 8 | 163.61 | 187.7812
4 | 32 | 8 | 4 | 4 | 20 | 24 | 4 | 195.91 | 186.9946
0 | 20 | 10 | 0 | 0 | 0 | 45 | 25 | 211.02 | 211.2126
4 | 40 | 0 | 0 | 12 | 4 | 36 | 4 | 189.59 | 192.1132
0 | 25 | 5 | 0 | 10 | 0 | 50 | 10 | 201.05 | 194.3962
0 | 40 | 5 | 0 | 15 | 0 | 20 | 20 | 234.77 | 227.4895
0 | 16 | 0 | 4 | 20 | 20 | 28 | 12 | 174.17 | 187.9545
5 | 0 | 5 | 0 | 45 | 0 | 45 | 0 | 168.34 | 169.8488
4 | 12 | 0 | 0 | 16 | 8 | 52 | 8 | 251.53 | 249.9617

## Test Results
Al | Co | Cr | Cu | Fe | Mn | Ni | V | Actual_Modulus (GPa) SRJT | Predicted_Modulus (GPa) SRJT
4 | 0 | 12 | 16 | 4 | 12 | 52 | 0 | 182.28 | 177.8453
4 | 40 | 0 | 0 | 12 | 4 | 36 | 4 | 189.59 | 192.1132
0 | 30 | 10 | 0 | 10 | 0 | 30 | 20 | 203.35 | 212.1987
0 | 25 | 15 | 0 | 5 | 0 | 35 | 20 | 209.59 | 208.7508
4 | 12 | 4 | 4 | 12 | 16 | 36 | 12 | 179.43 | 176.4368
0 | 15 | 25 | 0 | 5 | 0 | 50 | 5 | 213.37 | 207.7933
0 | 5 | 0 | 0 | 75 | 0 | 20 | 0 | 157.73 | 147.9051
0 | 25 | 20 | 0 | 10 | 0 | 35 | 10 | 213.93 | 211.8134
4 | 12 | 8 | 4 | 16 | 8 | 48 | 0 | 156.06 | 170.2811
0 | 10 | 5 | 0 | 10 | 0 | 55 | 20 | 211.4 | 204.0397
0 | 25 | 10 | 0 | 20 | 0 | 40 | 5 | 189.31 | 187.465
0 | 10 | 0 | 0 | 30 | 0 | 40 | 20 | 195.94 | 193.4873
0 | 40 | 25 | 0 | 10 | 0 | 20 | 5 | 215.81 | 215.3769
0 | 20 | 10 | 0 | 5 | 0 | 40 | 25 | 199.81 | 197.347
0 | 5 | 15 | 0 | 5 | 0 | 70 | 5 | 190.61 | 200.7115
5 | 5 | 10 | 0 | 35 | 0 | 45 | 0 | 170.22 | 168.3313
5 | 10 | 0 | 0 | 5 | 0 | 55 | 25 | 205 | 209.525
4 | 0 | 8 | 4 | 24 | 12 | 44 | 4 | 165.34 | 170.7389
0 | 4 | 8 | 4 | 16 | 20 | 44 | 4 | 199.98 | 196.6919
0 | 35 | 15 | 0 | 5 | 0 | 20 | 25 | 223.68 | 222.0072
0 | 5 | 10 | 0 | 30 | 0 | 50 | 5 | 169.54 | 189.7107
0 | 20 | 8 | 4 | 0 | 20 | 44 | 4 | 263.51 | 253.8623
5 | 5 | 5 | 0 | 20 | 0 | 50 | 15 | 209.17 | 209.5774
0 | 65 | 15 | 0 | 0 | 0 | 10 | 10 | 237.14 | 244.1213