## Train Results
Al | Co | Cr | Cu | Fe | Mn | Ni | V | Actual_Modulus (GPa) SRJT | Predicted_Modulus (GPa) SRJT
0 | 15 | 5 | 0 | 15 | 0 | 40 | 25 | 199.57 | 194.21875
0 | 15 | 5 | 0 | 20 | 0 | 40 | 20 | 190.55 | 193.2765
0 | 10 | 10 | 0 | 55 | 0 | 25 | 0 | 161.94 | 161.5398
0 | 40 | 4 | 0 | 28 | 4 | 4 | 20 | 203.53 | 202.1812
4 | 0 | 8 | 24 | 4 | 16 | 44 | 0 | 171.74 | 161.4123
4 | 16 | 0 | 20 | 4 | 12 | 44 | 0 | 173.17 | 172.4841
0 | 10 | 5 | 0 | 5 | 0 | 50 | 30 | 200.47 | 200.8429
0 | 50 | 10 | 0 | 15 | 0 | 15 | 10 | 194.27 | 194.9434
0 | 15 | 5 | 0 | 45 | 0 | 30 | 5 | 162.1 | 169.4589
0 | 24 | 4 | 0 | 8 | 4 | 36 | 24 | 207.26 | 200.0314
0 | 15 | 15 | 0 | 5 | 0 | 45 | 20 | 212.65 | 208.8525
4 | 20 | 4 | 4 | 16 | 0 | 52 | 0 | 182.8 | 181.4485
0 | 45 | 10 | 0 | 20 | 0 | 15 | 10 | 190.02 | 194.349
0 | 20 | 5 | 0 | 15 | 0 | 40 | 20 | 178.91 | 197.0945
0 | 10 | 0 | 0 | 0 | 0 | 75 | 15 | 212.4 | 211.1629
5 | 5 | 10 | 0 | 35 | 0 | 45 | 0 | 170.22 | 169.496
5 | 10 | 5 | 0 | 20 | 0 | 55 | 5 | 209.96 | 205.1312
5 | 10 | 0 | 0 | 5 | 0 | 55 | 25 | 205 | 205.754
0 | 30 | 0 | 0 | 30 | 0 | 35 | 5 | 165.27 | 174.9273
5 | 20 | 5 | 0 | 25 | 0 | 45 | 0 | 174.64 | 175.3545
0 | 5 | 10 | 0 | 30 | 0 | 50 | 5 | 169.54 | 178.624
4 | 0 | 12 | 4 | 4 | 16 | 52 | 8 | 184.96 | 180.5389
4 | 4 | 4 | 8 | 28 | 16 | 32 | 4 | 178.42 | 173.4876
0 | 15 | 20 | 0 | 5 | 0 | 45 | 15 | 207.29 | 205.9806
0 | 5 | 10 | 0 | 10 | 0 | 55 | 20 | 194.55 | 199.3844
4 | 0 | 8 | 4 | 24 | 12 | 44 | 4 | 165.34 | 174.2119
0 | 30 | 10 | 0 | 15 | 0 | 30 | 15 | 225 | 209.0332
0 | 65 | 15 | 0 | 0 | 0 | 10 | 10 | 237.14 | 231.5282
4 | 8 | 0 | 12 | 20 | 8 | 48 | 0 | 189.5 | 179.4984
0 | 25 | 15 | 0 | 5 | 0 | 35 | 20 | 209.59 | 210.7234
0 | 20 | 8 | 4 | 0 | 20 | 44 | 4 | 263.51 | 251.9817
0 | 10 | 5 | 0 | 35 | 0 | 35 | 15 | 199.87 | 198.2098
4 | 12 | 8 | 4 | 16 | 8 | 48 | 0 | 156.06 | 171.5034
0 | 25 | 5 | 0 | 10 | 0 | 35 | 25 | 213.68 | 194.3044
0 | 20 | 4 | 0 | 4 | 4 | 48 | 20 | 215 | 214.7157
0 | 30 | 5 | 0 | 15 | 0 | 20 | 30 | 202.06 | 198.6707
0 | 35 | 15 | 0 | 10 | 0 | 25 | 15 | 217.91 | 222.1419
0 | 35 | 25 | 0 | 5 | 0 | 30 | 5 | 199.06 | 206.1224
0 | 40 | 5 | 0 | 15 | 0 | 15 | 25 | 234.03 | 225.8333
0 | 45 | 15 | 0 | 10 | 0 | 15 | 15 | 229.63 | 228.0716
0 | 20 | 20 | 0 | 15 | 0 | 30 | 15 | 193.22 | 205.0479
0 | 40 | 20 | 0 | 5 | 0 | 30 | 5 | 237.02 | 215.1658
4 | 12 | 0 | 12 | 20 | 8 | 44 | 0 | 141.59 | 179.0503
0 | 10 | 10 | 0 | 25 | 0 | 50 | 5 | 187.18 | 184.7865
0 | 35 | 15 | 0 | 5 | 0 | 20 | 25 | 223.68 | 223.1697
0 | 15 | 20 | 0 | 15 | 0 | 40 | 10 | 196.74 | 190.5637
4 | 12 | 4 | 4 | 20 | 16 | 32 | 8 | 162.29 | 179.1115
4 | 8 | 0 | 0 | 4 | 8 | 52 | 24 | 191.23 | 196.2199
5 | 0 | 5 | 0 | 25 | 0 | 60 | 5 | 178.43 | 187.5605
0 | 25 | 10 | 0 | 5 | 0 | 35 | 25 | 198.66 | 196.9843
4 | 8 | 12 | 4 | 4 | 24 | 40 | 4 | 171.77 | 168.8962
0 | 25 | 10 | 0 | 20 | 0 | 40 | 5 | 189.31 | 192.4298
0 | 5 | 0 | 0 | 75 | 0 | 20 | 0 | 157.73 | 158.81
0 | 45 | 5 | 0 | 15 | 0 | 25 | 10 | 196.42 | 195.0354
0 | 25 | 0 | 0 | 35 | 0 | 35 | 5 | 162.96 | 173.047
4 | 0 | 12 | 16 | 4 | 12 | 52 | 0 | 182.28 | 176.6437
0 | 55 | 10 | 0 | 10 | 0 | 15 | 10 | 197.23 | 195.5629
0 | 16 | 8 | 4 | 16 | 20 | 36 | 0 | 229.87 | 203.0877
4 | 12 | 8 | 0 | 8 | 8 | 56 | 4 | 180.26 | 182.3649
0 | 30 | 5 | 0 | 30 | 0 | 20 | 15 | 189.61 | 190.6096
0 | 35 | 20 | 0 | 10 | 0 | 15 | 20 | 208.46 | 215.7904
0 | 20 | 10 | 0 | 10 | 0 | 45 | 15 | 219.29 | 215.3934
0 | 5 | 5 | 0 | 30 | 0 | 45 | 15 | 211.23 | 202.9783
4 | 0 | 4 | 4 | 16 | 12 | 56 | 4 | 189.54 | 188.0447
5 | 5 | 5 | 0 | 20 | 0 | 50 | 15 | 209.17 | 206.717
0 | 4 | 8 | 4 | 16 | 20 | 44 | 4 | 199.98 | 195.7199
0 | 15 | 15 | 0 | 15 | 0 | 40 | 15 | 206.84 | 205.9828
0 | 12 | 4 | 0 | 4 | 16 | 40 | 24 | 192.43 | 188.8067
0 | 30 | 0 | 0 | 15 | 0 | 50 | 5 | 188.44 | 189.0312
0 | 20 | 15 | 0 | 0 | 0 | 35 | 30 | 207.91 | 204.4169
0 | 10 | 20 | 0 | 5 | 0 | 60 | 5 | 202.88 | 200.8176
0 | 20 | 10 | 0 | 5 | 0 | 40 | 25 | 199.81 | 197.1999
0 | 30 | 10 | 0 | 10 | 0 | 30 | 20 | 203.35 | 207.7557
0 | 0 | 8 | 4 | 16 | 12 | 52 | 8 | 234.5 | 209.5027
0 | 30 | 20 | 0 | 5 | 0 | 40 | 5 | 206.43 | 202.169
0 | 5 | 5 | 0 | 30 | 0 | 55 | 5 | 196.61 | 189.677
5 | 5 | 0 | 0 | 40 | 0 | 45 | 5 | 211.67 | 208.1248
0 | 15 | 25 | 0 | 5 | 0 | 50 | 5 | 213.37 | 202.3223
4 | 12 | 4 | 4 | 12 | 16 | 36 | 12 | 179.43 | 181.2997
0 | 25 | 20 | 0 | 10 | 0 | 35 | 10 | 213.93 | 209.7395
0 | 30 | 10 | 0 | 5 | 0 | 45 | 10 | 195.4 | 208.6338
0 | 40 | 25 | 0 | 10 | 0 | 20 | 5 | 215.81 | 212.4295
0 | 24 | 8 | 0 | 12 | 16 | 32 | 8 | 163.61 | 179.7056
4 | 32 | 8 | 4 | 4 | 20 | 24 | 4 | 195.91 | 193.9885
0 | 20 | 10 | 0 | 0 | 0 | 45 | 25 | 211.02 | 206.0708
4 | 40 | 0 | 0 | 12 | 4 | 36 | 4 | 189.59 | 192.043
0 | 25 | 5 | 0 | 10 | 0 | 50 | 10 | 201.05 | 202.1922
0 | 40 | 5 | 0 | 15 | 0 | 20 | 20 | 234.77 | 214.1428
0 | 16 | 0 | 4 | 20 | 20 | 28 | 12 | 174.17 | 181.0897
5 | 0 | 5 | 0 | 45 | 0 | 45 | 0 | 168.34 | 169.4419
4 | 12 | 0 | 0 | 16 | 8 | 52 | 8 | 251.53 | 256.5341

## Test Results
Al | Co | Cr | Cu | Fe | Mn | Ni | V | Actual_Modulus (GPa) SRJT | Predicted_Modulus (GPa) SRJT
4 | 0 | 12 | 16 | 4 | 12 | 52 | 0 | 182.28 | 176.6437
4 | 40 | 0 | 0 | 12 | 4 | 36 | 4 | 189.59 | 192.043
0 | 30 | 10 | 0 | 10 | 0 | 30 | 20 | 203.35 | 207.7557
0 | 25 | 15 | 0 | 5 | 0 | 35 | 20 | 209.59 | 210.7234
4 | 12 | 4 | 4 | 12 | 16 | 36 | 12 | 179.43 | 181.2997
0 | 15 | 25 | 0 | 5 | 0 | 50 | 5 | 213.37 | 202.3223
0 | 5 | 0 | 0 | 75 | 0 | 20 | 0 | 157.73 | 158.81
0 | 25 | 20 | 0 | 10 | 0 | 35 | 10 | 213.93 | 209.7395
4 | 12 | 8 | 4 | 16 | 8 | 48 | 0 | 156.06 | 171.5034
0 | 10 | 5 | 0 | 10 | 0 | 55 | 20 | 211.4 | 206.2859
0 | 25 | 10 | 0 | 20 | 0 | 40 | 5 | 189.31 | 192.4298
0 | 10 | 0 | 0 | 30 | 0 | 40 | 20 | 195.94 | 196.7741
0 | 40 | 25 | 0 | 10 | 0 | 20 | 5 | 215.81 | 212.4295
0 | 20 | 10 | 0 | 5 | 0 | 40 | 25 | 199.81 | 197.1999
0 | 5 | 15 | 0 | 5 | 0 | 70 | 5 | 190.61 | 201.9249
5 | 5 | 10 | 0 | 35 | 0 | 45 | 0 | 170.22 | 169.496
5 | 10 | 0 | 0 | 5 | 0 | 55 | 25 | 205 | 205.754
4 | 0 | 8 | 4 | 24 | 12 | 44 | 4 | 165.34 | 174.2119
0 | 4 | 8 | 4 | 16 | 20 | 44 | 4 | 199.98 | 195.7199
0 | 35 | 15 | 0 | 5 | 0 | 20 | 25 | 223.68 | 223.1697
0 | 5 | 10 | 0 | 30 | 0 | 50 | 5 | 169.54 | 178.624
0 | 20 | 8 | 4 | 0 | 20 | 44 | 4 | 263.51 | 251.9817
5 | 5 | 5 | 0 | 20 | 0 | 50 | 15 | 209.17 | 206.717
0 | 65 | 15 | 0 | 0 | 0 | 10 | 10 | 237.14 | 231.5282