## Train Results
Al | Co | Cr | Cu | Fe | Mn | Ni | V | Actual_Modulus (GPa) SRJT | Predicted_Modulus (GPa) SRJT
0 | 15 | 5 | 0 | 15 | 0 | 40 | 25 | 199.57 | 196.5148
0 | 15 | 5 | 0 | 20 | 0 | 40 | 20 | 190.55 | 196.4546
0 | 10 | 10 | 0 | 55 | 0 | 25 | 0 | 161.94 | 166.3324
0 | 40 | 4 | 0 | 28 | 4 | 4 | 20 | 203.53 | 202.0694
4 | 0 | 8 | 24 | 4 | 16 | 44 | 0 | 171.74 | 168.6023
4 | 16 | 0 | 20 | 4 | 12 | 44 | 0 | 173.17 | 169.1778
0 | 10 | 5 | 0 | 5 | 0 | 50 | 30 | 200.47 | 198.5702
0 | 50 | 10 | 0 | 15 | 0 | 15 | 10 | 194.27 | 197.8032
0 | 15 | 5 | 0 | 45 | 0 | 30 | 5 | 162.1 | 167.2417
0 | 24 | 4 | 0 | 8 | 4 | 36 | 24 | 207.26 | 203.182
0 | 15 | 15 | 0 | 5 | 0 | 45 | 20 | 212.65 | 207.8707
4 | 20 | 4 | 4 | 16 | 0 | 52 | 0 | 182.8 | 183.5733
0 | 45 | 10 | 0 | 20 | 0 | 15 | 10 | 190.02 | 193.9801
0 | 20 | 5 | 0 | 15 | 0 | 40 | 20 | 178.91 | 198.8112
0 | 10 | 0 | 0 | 0 | 0 | 75 | 15 | 212.4 | 207.6197
5 | 5 | 10 | 0 | 35 | 0 | 45 | 0 | 170.22 | 172.5308
5 | 10 | 5 | 0 | 20 | 0 | 55 | 5 | 209.96 | 199.2539
5 | 10 | 0 | 0 | 5 | 0 | 55 | 25 | 205 | 204.9341
0 | 30 | 0 | 0 | 30 | 0 | 35 | 5 | 165.27 | 168.2522
5 | 20 | 5 | 0 | 25 | 0 | 45 | 0 | 174.64 | 175.1323
0 | 5 | 10 | 0 | 30 | 0 | 50 | 5 | 169.54 | 186.6089
4 | 0 | 12 | 4 | 4 | 16 | 52 | 8 | 184.96 | 181.6192
4 | 4 | 4 | 8 | 28 | 16 | 32 | 4 | 178.42 | 173.9381
0 | 15 | 20 | 0 | 5 | 0 | 45 | 15 | 207.29 | 203.8177
0 | 5 | 10 | 0 | 10 | 0 | 55 | 20 | 194.55 | 197.7241
4 | 0 | 8 | 4 | 24 | 12 | 44 | 4 | 165.34 | 178.1134
0 | 30 | 10 | 0 | 15 | 0 | 30 | 15 | 225 | 203.6684
0 | 65 | 15 | 0 | 0 | 0 | 10 | 10 | 237.14 | 231.774
4 | 8 | 0 | 12 | 20 | 8 | 48 | 0 | 189.5 | 178.2537
0 | 25 | 15 | 0 | 5 | 0 | 35 | 20 | 209.59 | 208.3822
0 | 20 | 8 | 4 | 0 | 20 | 44 | 4 | 263.51 | 256.174
0 | 10 | 5 | 0 | 35 | 0 | 35 | 15 | 199.87 | 195.4543
4 | 12 | 8 | 4 | 16 | 8 | 48 | 0 | 156.06 | 173.1548
0 | 25 | 5 | 0 | 10 | 0 | 35 | 25 | 213.68 | 201.107
0 | 20 | 4 | 0 | 4 | 4 | 48 | 20 | 215 | 211.4489
0 | 30 | 5 | 0 | 15 | 0 | 20 | 30 | 202.06 | 201.5237
0 | 35 | 15 | 0 | 10 | 0 | 25 | 15 | 217.91 | 209.4751
0 | 35 | 25 | 0 | 5 | 0 | 30 | 5 | 199.06 | 204.0489
0 | 40 | 5 | 0 | 15 | 0 | 15 | 25 | 234.03 | 219.0549
0 | 45 | 15 | 0 | 10 | 0 | 15 | 15 | 229.63 | 218.1757
0 | 20 | 20 | 0 | 15 | 0 | 30 | 15 | 193.22 | 201.6705
0 | 40 | 20 | 0 | 5 | 0 | 30 | 5 | 237.02 | 205.2207
4 | 12 | 0 | 12 | 20 | 8 | 44 | 0 | 141.59 | 173.0765
0 | 10 | 10 | 0 | 25 | 0 | 50 | 5 | 187.18 | 190.281
0 | 35 | 15 | 0 | 5 | 0 | 20 | 25 | 223.68 | 220.2066
0 | 15 | 20 | 0 | 15 | 0 | 40 | 10 | 196.74 | 201.512
4 | 12 | 4 | 4 | 20 | 16 | 32 | 8 | 162.29 | 175.0796
4 | 8 | 0 | 0 | 4 | 8 | 52 | 24 | 191.23 | 198.6302
5 | 0 | 5 | 0 | 25 | 0 | 60 | 5 | 178.43 | 188.6714
0 | 25 | 10 | 0 | 5 | 0 | 35 | 25 | 198.66 | 201.019
4 | 8 | 12 | 4 | 4 | 24 | 40 | 4 | 171.77 | 169.4557
0 | 25 | 10 | 0 | 20 | 0 | 40 | 5 | 189.31 | 188.9763
0 | 5 | 0 | 0 | 75 | 0 | 20 | 0 | 157.73 | 157.2963
0 | 45 | 5 | 0 | 15 | 0 | 25 | 10 | 196.42 | 192.203
0 | 25 | 0 | 0 | 35 | 0 | 35 | 5 | 162.96 | 166.9603
4 | 0 | 12 | 16 | 4 | 12 | 52 | 0 | 182.28 | 182.8632
0 | 55 | 10 | 0 | 10 | 0 | 15 | 10 | 197.23 | 199.4249
0 | 16 | 8 | 4 | 16 | 20 | 36 | 0 | 229.87 | 203.6931
4 | 12 | 8 | 0 | 8 | 8 | 56 | 4 | 180.26 | 182.4949
0 | 30 | 5 | 0 | 30 | 0 | 20 | 15 | 189.61 | 192.6921
0 | 35 | 20 | 0 | 10 | 0 | 15 | 20 | 208.46 | 207.1626
0 | 20 | 10 | 0 | 10 | 0 | 45 | 15 | 219.29 | 207.6497
0 | 5 | 5 | 0 | 30 | 0 | 45 | 15 | 211.23 | 198.9404
4 | 0 | 4 | 4 | 16 | 12 | 56 | 4 | 189.54 | 190.9882
5 | 5 | 5 | 0 | 20 | 0 | 50 | 15 | 209.17 | 207.3498
0 | 4 | 8 | 4 | 16 | 20 | 44 | 4 | 199.98 | 198.6033
0 | 15 | 15 | 0 | 15 | 0 | 40 | 15 | 206.84 | 202.8335
0 | 12 | 4 | 0 | 4 | 16 | 40 | 24 | 192.43 | 192.7204
0 | 30 | 0 | 0 | 15 | 0 | 50 | 5 | 188.44 | 187.2697
0 | 20 | 15 | 0 | 0 | 0 | 35 | 30 | 207.91 | 201.6927
0 | 10 | 20 | 0 | 5 | 0 | 60 | 5 | 202.88 | 200.6229
0 | 20 | 10 | 0 | 5 | 0 | 40 | 25 | 199.81 | 200.2336
0 | 30 | 10 | 0 | 10 | 0 | 30 | 20 | 203.35 | 208.5252
0 | 0 | 8 | 4 | 16 | 12 | 52 | 8 | 234.5 | 203.6369
0 | 30 | 20 | 0 | 5 | 0 | 40 | 5 | 206.43 | 206.449
0 | 5 | 5 | 0 | 30 | 0 | 55 | 5 | 196.61 | 189.4724
5 | 5 | 0 | 0 | 40 | 0 | 45 | 5 | 211.67 | 195.2406
0 | 15 | 25 | 0 | 5 | 0 | 50 | 5 | 213.37 | 204.4067
4 | 12 | 4 | 4 | 12 | 16 | 36 | 12 | 179.43 | 178.086
0 | 25 | 20 | 0 | 10 | 0 | 35 | 10 | 213.93 | 203.534
0 | 30 | 10 | 0 | 5 | 0 | 45 | 10 | 195.4 | 201.7283
0 | 40 | 25 | 0 | 10 | 0 | 20 | 5 | 215.81 | 210.4021
0 | 24 | 8 | 0 | 12 | 16 | 32 | 8 | 163.61 | 178.4284
4 | 32 | 8 | 4 | 4 | 20 | 24 | 4 | 195.91 | 193.5078
0 | 20 | 10 | 0 | 0 | 0 | 45 | 25 | 211.02 | 207.8752
4 | 40 | 0 | 0 | 12 | 4 | 36 | 4 | 189.59 | 186.633
0 | 25 | 5 | 0 | 10 | 0 | 50 | 10 | 201.05 | 197.1461
0 | 40 | 5 | 0 | 15 | 0 | 20 | 20 | 234.77 | 211.8483
0 | 16 | 0 | 4 | 20 | 20 | 28 | 12 | 174.17 | 189.1562
5 | 0 | 5 | 0 | 45 | 0 | 45 | 0 | 168.34 | 171.8054
4 | 12 | 0 | 0 | 16 | 8 | 52 | 8 | 251.53 | 234.2752

## Test Results
Al | Co | Cr | Cu | Fe | Mn | Ni | V | Actual_Modulus (GPa) SRJT | Predicted_Modulus (GPa) SRJT
4 | 0 | 12 | 16 | 4 | 12 | 52 | 0 | 182.28 | 182.8632
4 | 40 | 0 | 0 | 12 | 4 | 36 | 4 | 189.59 | 186.633
0 | 30 | 10 | 0 | 10 | 0 | 30 | 20 | 203.35 | 208.5252
0 | 25 | 15 | 0 | 5 | 0 | 35 | 20 | 209.59 | 208.3822
4 | 12 | 4 | 4 | 12 | 16 | 36 | 12 | 179.43 | 178.086
0 | 15 | 25 | 0 | 5 | 0 | 50 | 5 | 213.37 | 204.4067
0 | 5 | 0 | 0 | 75 | 0 | 20 | 0 | 157.73 | 157.2963
0 | 25 | 20 | 0 | 10 | 0 | 35 | 10 | 213.93 | 203.534
4 | 12 | 8 | 4 | 16 | 8 | 48 | 0 | 156.06 | 173.1548
0 | 10 | 5 | 0 | 10 | 0 | 55 | 20 | 211.4 | 200.832
0 | 25 | 10 | 0 | 20 | 0 | 40 | 5 | 189.31 | 188.9763
0 | 10 | 0 | 0 | 30 | 0 | 40 | 20 | 195.94 | 196.0835
0 | 40 | 25 | 0 | 10 | 0 | 20 | 5 | 215.81 | 210.4021
0 | 20 | 10 | 0 | 5 | 0 | 40 | 25 | 199.81 | 200.2336
0 | 5 | 15 | 0 | 5 | 0 | 70 | 5 | 190.61 | 195.0971
5 | 5 | 10 | 0 | 35 | 0 | 45 | 0 | 170.22 | 172.5308
5 | 10 | 0 | 0 | 5 | 0 | 55 | 25 | 205 | 204.9341
4 | 0 | 8 | 4 | 24 | 12 | 44 | 4 | 165.34 | 178.1134
0 | 4 | 8 | 4 | 16 | 20 | 44 | 4 | 199.98 | 198.6033
0 | 35 | 15 | 0 | 5 | 0 | 20 | 25 | 223.68 | 220.2066
0 | 5 | 10 | 0 | 30 | 0 | 50 | 5 | 169.54 | 186.6089
0 | 20 | 8 | 4 | 0 | 20 | 44 | 4 | 263.51 | 256.174
5 | 5 | 5 | 0 | 20 | 0 | 50 | 15 | 209.17 | 207.3498
0 | 65 | 15 | 0 | 0 | 0 | 10 | 10 | 237.14 | 231.774