## Train Results
Al | Co | Cr | Cu | Fe | Mn | Ni | V | Actual_Modulus (GPa) SRJT | Predicted_Modulus (GPa) SRJT
0 | 15 | 5 | 0 | 15 | 0 | 40 | 25 | 199.57 | 197.4047
0 | 15 | 5 | 0 | 20 | 0 | 40 | 20 | 190.55 | 202.4356
0 | 10 | 10 | 0 | 55 | 0 | 25 | 0 | 161.94 | 169.6451
0 | 40 | 4 | 0 | 28 | 4 | 4 | 20 | 203.53 | 195.9759
4 | 0 | 8 | 24 | 4 | 16 | 44 | 0 | 171.74 | 160.4824
4 | 16 | 0 | 20 | 4 | 12 | 44 | 0 | 173.17 | 168.297
0 | 10 | 5 | 0 | 5 | 0 | 50 | 30 | 200.47 | 197.3644
0 | 50 | 10 | 0 | 15 | 0 | 15 | 10 | 194.27 | 195.3518
0 | 15 | 5 | 0 | 45 | 0 | 30 | 5 | 162.1 | 173.2142
0 | 24 | 4 | 0 | 8 | 4 | 36 | 24 | 207.26 | 199.5113
0 | 15 | 15 | 0 | 5 | 0 | 45 | 20 | 212.65 | 210.3765
4 | 20 | 4 | 4 | 16 | 0 | 52 | 0 | 182.8 | 188.6226
0 | 45 | 10 | 0 | 20 | 0 | 15 | 10 | 190.02 | 194.0548
0 | 20 | 5 | 0 | 15 | 0 | 40 | 20 | 178.91 | 201.9469
0 | 10 | 0 | 0 | 0 | 0 | 75 | 15 | 212.4 | 208.8555
5 | 5 | 10 | 0 | 35 | 0 | 45 | 0 | 170.22 | 175.5424
5 | 10 | 5 | 0 | 20 | 0 | 55 | 5 | 209.96 | 206.0487
5 | 10 | 0 | 0 | 5 | 0 | 55 | 25 | 205 | 207.0543
0 | 30 | 0 | 0 | 30 | 0 | 35 | 5 | 165.27 | 177.5748
5 | 20 | 5 | 0 | 25 | 0 | 45 | 0 | 174.64 | 183.4246
0 | 5 | 10 | 0 | 30 | 0 | 50 | 5 | 169.54 | 185.2611
4 | 0 | 12 | 4 | 4 | 16 | 52 | 8 | 184.96 | 184.2615
4 | 4 | 4 | 8 | 28 | 16 | 32 | 4 | 178.42 | 177.016
0 | 15 | 20 | 0 | 5 | 0 | 45 | 15 | 207.29 | 205.4617
0 | 5 | 10 | 0 | 10 | 0 | 55 | 20 | 194.55 | 208.4189
4 | 0 | 8 | 4 | 24 | 12 | 44 | 4 | 165.34 | 176.709
0 | 30 | 10 | 0 | 15 | 0 | 30 | 15 | 225 | 205.2312
0 | 65 | 15 | 0 | 0 | 0 | 10 | 10 | 237.14 | 226.8204
4 | 8 | 0 | 12 | 20 | 8 | 48 | 0 | 189.5 | 180.9948
0 | 25 | 15 | 0 | 5 | 0 | 35 | 20 | 209.59 | 211.1318
0 | 20 | 8 | 4 | 0 | 20 | 44 | 4 | 263.51 | 252.2625
0 | 10 | 5 | 0 | 35 | 0 | 35 | 15 | 199.87 | 194.2602
4 | 12 | 8 | 4 | 16 | 8 | 48 | 0 | 156.06 | 174.1091
0 | 25 | 5 | 0 | 10 | 0 | 35 | 25 | 213.68 | 197.4966
0 | 20 | 4 | 0 | 4 | 4 | 48 | 20 | 215 | 210.7565
0 | 30 | 5 | 0 | 15 | 0 | 20 | 30 | 202.06 | 202.7106
0 | 35 | 15 | 0 | 10 | 0 | 25 | 15 | 217.91 | 217.4509
0 | 35 | 25 | 0 | 5 | 0 | 30 | 5 | 199.06 | 210.9764
0 | 40 | 5 | 0 | 15 | 0 | 15 | 25 | 234.03 | 210.1049
0 | 45 | 15 | 0 | 10 | 0 | 15 | 15 | 229.63 | 218.7985
0 | 20 | 20 | 0 | 15 | 0 | 30 | 15 | 193.22 | 204.2135
0 | 40 | 20 | 0 | 5 | 0 | 30 | 5 | 237.02 | 215.4139
4 | 12 | 0 | 12 | 20 | 8 | 44 | 0 | 141.59 | 174.3468
0 | 10 | 10 | 0 | 25 | 0 | 50 | 5 | 187.18 | 187.9392
0 | 35 | 15 | 0 | 5 | 0 | 20 | 25 | 223.68 | 211.8315
0 | 15 | 20 | 0 | 15 | 0 | 40 | 10 | 196.74 | 203.1894
4 | 12 | 4 | 4 | 20 | 16 | 32 | 8 | 162.29 | 182.0999
4 | 8 | 0 | 0 | 4 | 8 | 52 | 24 | 191.23 | 198.7479
5 | 0 | 5 | 0 | 25 | 0 | 60 | 5 | 178.43 | 192.9581
0 | 25 | 10 | 0 | 5 | 0 | 35 | 25 | 198.66 | 201.3526
4 | 8 | 12 | 4 | 4 | 24 | 40 | 4 | 171.77 | 175.0556
0 | 25 | 10 | 0 | 20 | 0 | 40 | 5 | 189.31 | 187.7825
0 | 5 | 0 | 0 | 75 | 0 | 20 | 0 | 157.73 | 161.5564
0 | 45 | 5 | 0 | 15 | 0 | 25 | 10 | 196.42 | 194.5976
0 | 25 | 0 | 0 | 35 | 0 | 35 | 5 | 162.96 | 176.1717
4 | 0 | 12 | 16 | 4 | 12 | 52 | 0 | 182.28 | 174.3183
0 | 55 | 10 | 0 | 10 | 0 | 15 | 10 | 197.23 | 195.562
0 | 16 | 8 | 4 | 16 | 20 | 36 | 0 | 229.87 | 206.1233
4 | 12 | 8 | 0 | 8 | 8 | 56 | 4 | 180.26 | 192.2774
0 | 30 | 5 | 0 | 30 | 0 | 20 | 15 | 189.61 | 186.7784
0 | 35 | 20 | 0 | 10 | 0 | 15 | 20 | 208.46 | 208.5536
0 | 20 | 10 | 0 | 10 | 0 | 45 | 15 | 219.29 | 215.4656
0 | 5 | 5 | 0 | 30 | 0 | 45 | 15 | 211.23 | 207.6605
4 | 0 | 4 | 4 | 16 | 12 | 56 | 4 | 189.54 | 196.1093
5 | 5 | 5 | 0 | 20 | 0 | 50 | 15 | 209.17 | 209.4316
0 | 4 | 8 | 4 | 16 | 20 | 44 | 4 | 199.98 | 203.8491
0 | 15 | 15 | 0 | 15 | 0 | 40 | 15 | 206.84 | 204.0766
0 | 12 | 4 | 0 | 4 | 16 | 40 | 24 | 192.43 | 187.3986
0 | 30 | 0 | 0 | 15 | 0 | 50 | 5 | 188.44 | 186.7367
0 | 20 | 15 | 0 | 0 | 0 | 35 | 30 | 207.91 | 205.7717
0 | 10 | 20 | 0 | 5 | 0 | 60 | 5 | 202.88 | 205.7083
0 | 20 | 10 | 0 | 5 | 0 | 40 | 25 | 199.81 | 202.9174
0 | 30 | 10 | 0 | 10 | 0 | 30 | 20 | 203.35 | 210.0795
0 | 0 | 8 | 4 | 16 | 12 | 52 | 8 | 234.5 | 209.5946
0 | 30 | 20 | 0 | 5 | 0 | 40 | 5 | 206.43 | 208.7986
0 | 5 | 5 | 0 | 30 | 0 | 55 | 5 | 196.61 | 187.3541
5 | 5 | 0 | 0 | 40 | 0 | 45 | 5 | 211.67 | 206.4502
0 | 15 | 25 | 0 | 5 | 0 | 50 | 5 | 213.37 | 206.8037
4 | 12 | 4 | 4 | 12 | 16 | 36 | 12 | 179.43 | 183.8491
0 | 25 | 20 | 0 | 10 | 0 | 35 | 10 | 213.93 | 209.6712
0 | 30 | 10 | 0 | 5 | 0 | 45 | 10 | 195.4 | 203.6461
0 | 40 | 25 | 0 | 10 | 0 | 20 | 5 | 215.81 | 213.4037
0 | 24 | 8 | 0 | 12 | 16 | 32 | 8 | 163.61 | 184.3864
4 | 32 | 8 | 4 | 4 | 20 | 24 | 4 | 195.91 | 195.1635
0 | 20 | 10 | 0 | 0 | 0 | 45 | 25 | 211.02 | 209.3548
4 | 40 | 0 | 0 | 12 | 4 | 36 | 4 | 189.59 | 193.8614
0 | 25 | 5 | 0 | 10 | 0 | 50 | 10 | 201.05 | 195.9516
0 | 40 | 5 | 0 | 15 | 0 | 20 | 20 | 234.77 | 201.9608
0 | 16 | 0 | 4 | 20 | 20 | 28 | 12 | 174.17 | 186.4309
5 | 0 | 5 | 0 | 45 | 0 | 45 | 0 | 168.34 | 176.1207
4 | 12 | 0 | 0 | 16 | 8 | 52 | 8 | 251.53 | 247.5957

## Test Results
Al | Co | Cr | Cu | Fe | Mn | Ni | V | Actual_Modulus (GPa) SRJT | Predicted_Modulus (GPa) SRJT
4 | 0 | 12 | 16 | 4 | 12 | 52 | 0 | 182.28 | 174.3183
4 | 40 | 0 | 0 | 12 | 4 | 36 | 4 | 189.59 | 193.8614
0 | 30 | 10 | 0 | 10 | 0 | 30 | 20 | 203.35 | 210.0795
0 | 25 | 15 | 0 | 5 | 0 | 35 | 20 | 209.59 | 211.1318
4 | 12 | 4 | 4 | 12 | 16 | 36 | 12 | 179.43 | 183.8491
0 | 15 | 25 | 0 | 5 | 0 | 50 | 5 | 213.37 | 206.8037
0 | 5 | 0 | 0 | 75 | 0 | 20 | 0 | 157.73 | 161.5564
0 | 25 | 20 | 0 | 10 | 0 | 35 | 10 | 213.93 | 209.6712
4 | 12 | 8 | 4 | 16 | 8 | 48 | 0 | 156.06 | 174.1091
0 | 10 | 5 | 0 | 10 | 0 | 55 | 20 | 211.4 | 205.6142
0 | 25 | 10 | 0 | 20 | 0 | 40 | 5 | 189.31 | 187.7825
0 | 10 | 0 | 0 | 30 | 0 | 40 | 20 | 195.94 | 196.5591
0 | 40 | 25 | 0 | 10 | 0 | 20 | 5 | 215.81 | 213.4037
0 | 20 | 10 | 0 | 5 | 0 | 40 | 25 | 199.81 | 202.9174
0 | 5 | 15 | 0 | 5 | 0 | 70 | 5 | 190.61 | 202.6725
5 | 5 | 10 | 0 | 35 | 0 | 45 | 0 | 170.22 | 175.5424
5 | 10 | 0 | 0 | 5 | 0 | 55 | 25 | 205 | 207.0543
4 | 0 | 8 | 4 | 24 | 12 | 44 | 4 | 165.34 | 176.709
0 | 4 | 8 | 4 | 16 | 20 | 44 | 4 | 199.98 | 203.8491
0 | 35 | 15 | 0 | 5 | 0 | 20 | 25 | 223.68 | 211.8315
0 | 5 | 10 | 0 | 30 | 0 | 50 | 5 | 169.54 | 185.2611
0 | 20 | 8 | 4 | 0 | 20 | 44 | 4 | 263.51 | 252.2625
5 | 5 | 5 | 0 | 20 | 0 | 50 | 15 | 209.17 | 209.4316
0 | 65 | 15 | 0 | 0 | 0 | 10 | 10 | 237.14 | 226.8204