## Train Results
Al | Co | Cr | Cu | Fe | Mn | Ni | V | Actual_Modulus (GPa) SRJT | Predicted_Modulus (GPa) SRJT
0 | 15 | 5 | 0 | 15 | 0 | 40 | 25 | 199.57 | 196.8403
0 | 15 | 5 | 0 | 20 | 0 | 40 | 20 | 190.55 | 201.0677
0 | 10 | 10 | 0 | 55 | 0 | 25 | 0 | 161.94 | 167.5179
0 | 40 | 4 | 0 | 28 | 4 | 4 | 20 | 203.53 | 198.1486
4 | 0 | 8 | 24 | 4 | 16 | 44 | 0 | 171.74 | 172.0675
4 | 16 | 0 | 20 | 4 | 12 | 44 | 0 | 173.17 | 166.4641
0 | 10 | 5 | 0 | 5 | 0 | 50 | 30 | 200.47 | 197.9021
0 | 50 | 10 | 0 | 15 | 0 | 15 | 10 | 194.27 | 195.0858
0 | 15 | 5 | 0 | 45 | 0 | 30 | 5 | 162.1 | 177.56
0 | 24 | 4 | 0 | 8 | 4 | 36 | 24 | 207.26 | 201.0342
0 | 15 | 15 | 0 | 5 | 0 | 45 | 20 | 212.65 | 209.8472
4 | 20 | 4 | 4 | 16 | 0 | 52 | 0 | 182.8 | 188.3174
0 | 45 | 10 | 0 | 20 | 0 | 15 | 10 | 190.02 | 195.3717
0 | 20 | 5 | 0 | 15 | 0 | 40 | 20 | 178.91 | 199.5521
0 | 10 | 0 | 0 | 0 | 0 | 75 | 15 | 212.4 | 203.1062
5 | 5 | 10 | 0 | 35 | 0 | 45 | 0 | 170.22 | 169.6486
5 | 10 | 5 | 0 | 20 | 0 | 55 | 5 | 209.96 | 197.1689
5 | 10 | 0 | 0 | 5 | 0 | 55 | 25 | 205 | 208.3803
0 | 30 | 0 | 0 | 30 | 0 | 35 | 5 | 165.27 | 178.6447
5 | 20 | 5 | 0 | 25 | 0 | 45 | 0 | 174.64 | 183.0608
0 | 5 | 10 | 0 | 30 | 0 | 50 | 5 | 169.54 | 185.4212
4 | 0 | 12 | 4 | 4 | 16 | 52 | 8 | 184.96 | 186.1646
4 | 4 | 4 | 8 | 28 | 16 | 32 | 4 | 178.42 | 173.1382
0 | 15 | 20 | 0 | 5 | 0 | 45 | 15 | 207.29 | 205.3799
0 | 5 | 10 | 0 | 10 | 0 | 55 | 20 | 194.55 | 206.3196
4 | 0 | 8 | 4 | 24 | 12 | 44 | 4 | 165.34 | 176.0437
0 | 30 | 10 | 0 | 15 | 0 | 30 | 15 | 225 | 205.841
0 | 65 | 15 | 0 | 0 | 0 | 10 | 10 | 237.14 | 219.0942
4 | 8 | 0 | 12 | 20 | 8 | 48 | 0 | 189.5 | 184.9449
0 | 25 | 15 | 0 | 5 | 0 | 35 | 20 | 209.59 | 209.7366
0 | 20 | 8 | 4 | 0 | 20 | 44 | 4 | 263.51 | 243.2406
0 | 10 | 5 | 0 | 35 | 0 | 35 | 15 | 199.87 | 197.0649
4 | 12 | 8 | 4 | 16 | 8 | 48 | 0 | 156.06 | 173.9172
0 | 25 | 5 | 0 | 10 | 0 | 35 | 25 | 213.68 | 197.9945
0 | 20 | 4 | 0 | 4 | 4 | 48 | 20 | 215 | 203.3168
0 | 30 | 5 | 0 | 15 | 0 | 20 | 30 | 202.06 | 209.2487
0 | 35 | 15 | 0 | 10 | 0 | 25 | 15 | 217.91 | 216.6494
0 | 35 | 25 | 0 | 5 | 0 | 30 | 5 | 199.06 | 208.0576
0 | 40 | 5 | 0 | 15 | 0 | 15 | 25 | 234.03 | 218.388
0 | 45 | 15 | 0 | 10 | 0 | 15 | 15 | 229.63 | 214.2246
0 | 20 | 20 | 0 | 15 | 0 | 30 | 15 | 193.22 | 202.2616
0 | 40 | 20 | 0 | 5 | 0 | 30 | 5 | 237.02 | 213.2847
4 | 12 | 0 | 12 | 20 | 8 | 44 | 0 | 141.59 | 182.9326
0 | 10 | 10 | 0 | 25 | 0 | 50 | 5 | 187.18 | 189.2041
0 | 35 | 15 | 0 | 5 | 0 | 20 | 25 | 223.68 | 218.3924
0 | 15 | 20 | 0 | 15 | 0 | 40 | 10 | 196.74 | 200.479
4 | 12 | 4 | 4 | 20 | 16 | 32 | 8 | 162.29 | 182.0422
4 | 8 | 0 | 0 | 4 | 8 | 52 | 24 | 191.23 | 203.6742
5 | 0 | 5 | 0 | 25 | 0 | 60 | 5 | 178.43 | 190.4674
0 | 25 | 10 | 0 | 5 | 0 | 35 | 25 | 198.66 | 197.7368
4 | 8 | 12 | 4 | 4 | 24 | 40 | 4 | 171.77 | 175.1673
0 | 25 | 10 | 0 | 20 | 0 | 40 | 5 | 189.31 | 189.0855
0 | 5 | 0 | 0 | 75 | 0 | 20 | 0 | 157.73 | 159.7794
0 | 45 | 5 | 0 | 15 | 0 | 25 | 10 | 196.42 | 193.9715
0 | 25 | 0 | 0 | 35 | 0 | 35 | 5 | 162.96 | 178.2585
4 | 0 | 12 | 16 | 4 | 12 | 52 | 0 | 182.28 | 178.9719
0 | 55 | 10 | 0 | 10 | 0 | 15 | 10 | 197.23 | 194.5463
0 | 16 | 8 | 4 | 16 | 20 | 36 | 0 | 229.87 | 198.7836
4 | 12 | 8 | 0 | 8 | 8 | 56 | 4 | 180.26 | 186.0729
0 | 30 | 5 | 0 | 30 | 0 | 20 | 15 | 189.61 | 190.3644
0 | 35 | 20 | 0 | 10 | 0 | 15 | 20 | 208.46 | 209.7239
0 | 20 | 10 | 0 | 10 | 0 | 45 | 15 | 219.29 | 211.3837
0 | 5 | 5 | 0 | 30 | 0 | 45 | 15 | 211.23 | 205.243
4 | 0 | 4 | 4 | 16 | 12 | 56 | 4 | 189.54 | 189.0824
5 | 5 | 5 | 0 | 20 | 0 | 50 | 15 | 209.17 | 211.658
0 | 4 | 8 | 4 | 16 | 20 | 44 | 4 | 199.98 | 195.5292
0 | 15 | 15 | 0 | 15 | 0 | 40 | 15 | 206.84 | 202.2307
0 | 12 | 4 | 0 | 4 | 16 | 40 | 24 | 192.43 | 193.1057
0 | 30 | 0 | 0 | 15 | 0 | 50 | 5 | 188.44 | 187.889
0 | 20 | 15 | 0 | 0 | 0 | 35 | 30 | 207.91 | 202.2359
0 | 10 | 20 | 0 | 5 | 0 | 60 | 5 | 202.88 | 203.364
0 | 20 | 10 | 0 | 5 | 0 | 40 | 25 | 199.81 | 199.0337
0 | 30 | 10 | 0 | 10 | 0 | 30 | 20 | 203.35 | 210.3329
0 | 0 | 8 | 4 | 16 | 12 | 52 | 8 | 234.5 | 209.502
0 | 30 | 20 | 0 | 5 | 0 | 40 | 5 | 206.43 | 206.9528
0 | 5 | 5 | 0 | 30 | 0 | 55 | 5 | 196.61 | 190.1909
5 | 5 | 0 | 0 | 40 | 0 | 45 | 5 | 211.67 | 211.6854
0 | 15 | 25 | 0 | 5 | 0 | 50 | 5 | 213.37 | 205.5222
4 | 12 | 4 | 4 | 12 | 16 | 36 | 12 | 179.43 | 184.6579
0 | 25 | 20 | 0 | 10 | 0 | 35 | 10 | 213.93 | 207.1566
0 | 30 | 10 | 0 | 5 | 0 | 45 | 10 | 195.4 | 197.0034
0 | 40 | 25 | 0 | 10 | 0 | 20 | 5 | 215.81 | 211.5342
0 | 24 | 8 | 0 | 12 | 16 | 32 | 8 | 163.61 | 180.4983
4 | 32 | 8 | 4 | 4 | 20 | 24 | 4 | 195.91 | 194.208
0 | 20 | 10 | 0 | 0 | 0 | 45 | 25 | 211.02 | 203.179
4 | 40 | 0 | 0 | 12 | 4 | 36 | 4 | 189.59 | 194.9305
0 | 25 | 5 | 0 | 10 | 0 | 50 | 10 | 201.05 | 197.0596
0 | 40 | 5 | 0 | 15 | 0 | 20 | 20 | 234.77 | 209.4684
0 | 16 | 0 | 4 | 20 | 20 | 28 | 12 | 174.17 | 184.3187
5 | 0 | 5 | 0 | 45 | 0 | 45 | 0 | 168.34 | 179.766
4 | 12 | 0 | 0 | 16 | 8 | 52 | 8 | 251.53 | 238.9217

## Test Results
Al | Co | Cr | Cu | Fe | Mn | Ni | V | Actual_Modulus (GPa) SRJT | Predicted_Modulus (GPa) SRJT
4 | 0 | 12 | 16 | 4 | 12 | 52 | 0 | 182.28 | 178.9719
4 | 40 | 0 | 0 | 12 | 4 | 36 | 4 | 189.59 | 194.9305
0 | 30 | 10 | 0 | 10 | 0 | 30 | 20 | 203.35 | 210.3329
0 | 25 | 15 | 0 | 5 | 0 | 35 | 20 | 209.59 | 209.7366
4 | 12 | 4 | 4 | 12 | 16 | 36 | 12 | 179.43 | 184.6579
0 | 15 | 25 | 0 | 5 | 0 | 50 | 5 | 213.37 | 205.5222
0 | 5 | 0 | 0 | 75 | 0 | 20 | 0 | 157.73 | 159.7794
0 | 25 | 20 | 0 | 10 | 0 | 35 | 10 | 213.93 | 207.1566
4 | 12 | 8 | 4 | 16 | 8 | 48 | 0 | 156.06 | 173.9172
0 | 10 | 5 | 0 | 10 | 0 | 55 | 20 | 211.4 | 203.809
0 | 25 | 10 | 0 | 20 | 0 | 40 | 5 | 189.31 | 189.0855
0 | 10 | 0 | 0 | 30 | 0 | 40 | 20 | 195.94 | 197.3963
0 | 40 | 25 | 0 | 10 | 0 | 20 | 5 | 215.81 | 211.5342
0 | 20 | 10 | 0 | 5 | 0 | 40 | 25 | 199.81 | 199.0337
0 | 5 | 15 | 0 | 5 | 0 | 70 | 5 | 190.61 | 202.7669
5 | 5 | 10 | 0 | 35 | 0 | 45 | 0 | 170.22 | 169.6486
5 | 10 | 0 | 0 | 5 | 0 | 55 | 25 | 205 | 208.3803
4 | 0 | 8 | 4 | 24 | 12 | 44 | 4 | 165.34 | 176.0437
0 | 4 | 8 | 4 | 16 | 20 | 44 | 4 | 199.98 | 195.5292
0 | 35 | 15 | 0 | 5 | 0 | 20 | 25 | 223.68 | 218.3924
0 | 5 | 10 | 0 | 30 | 0 | 50 | 5 | 169.54 | 185.4212
0 | 20 | 8 | 4 | 0 | 20 | 44 | 4 | 263.51 | 243.2406
5 | 5 | 5 | 0 | 20 | 0 | 50 | 15 | 209.17 | 211.658
0 | 65 | 15 | 0 | 0 | 0 | 10 | 10 | 237.14 | 219.0942