## Train Results
Al | Co | Cr | Cu | Fe | Mn | Ni | V | Actual_Modulus (GPa) SRJT | Predicted_Modulus (GPa) SRJT
0 | 15 | 5 | 0 | 15 | 0 | 40 | 25 | 199.57 | 192.3237
0 | 15 | 5 | 0 | 20 | 0 | 40 | 20 | 190.55 | 193.2888
0 | 10 | 10 | 0 | 55 | 0 | 25 | 0 | 161.94 | 167.5972
0 | 40 | 4 | 0 | 28 | 4 | 4 | 20 | 203.53 | 197.5765
4 | 0 | 8 | 24 | 4 | 16 | 44 | 0 | 171.74 | 172.4139
4 | 16 | 0 | 20 | 4 | 12 | 44 | 0 | 173.17 | 176.893
0 | 10 | 5 | 0 | 5 | 0 | 50 | 30 | 200.47 | 196.1082
0 | 50 | 10 | 0 | 15 | 0 | 15 | 10 | 194.27 | 195.3584
0 | 15 | 5 | 0 | 45 | 0 | 30 | 5 | 162.1 | 172.7682
0 | 24 | 4 | 0 | 8 | 4 | 36 | 24 | 207.26 | 204.202
0 | 15 | 15 | 0 | 5 | 0 | 45 | 20 | 212.65 | 209.0333
4 | 20 | 4 | 4 | 16 | 0 | 52 | 0 | 182.8 | 189.3796
0 | 45 | 10 | 0 | 20 | 0 | 15 | 10 | 190.02 | 194.6656
0 | 20 | 5 | 0 | 15 | 0 | 40 | 20 | 178.91 | 198.7676
0 | 10 | 0 | 0 | 0 | 0 | 75 | 15 | 212.4 | 207.7867
5 | 5 | 10 | 0 | 35 | 0 | 45 | 0 | 170.22 | 176.1946
5 | 10 | 5 | 0 | 20 | 0 | 55 | 5 | 209.96 | 201.4839
5 | 10 | 0 | 0 | 5 | 0 | 55 | 25 | 205 | 205.2839
0 | 30 | 0 | 0 | 30 | 0 | 35 | 5 | 165.27 | 178.7614
5 | 20 | 5 | 0 | 25 | 0 | 45 | 0 | 174.64 | 183.389
0 | 5 | 10 | 0 | 30 | 0 | 50 | 5 | 169.54 | 185.8319
4 | 0 | 12 | 4 | 4 | 16 | 52 | 8 | 184.96 | 185.5128
4 | 4 | 4 | 8 | 28 | 16 | 32 | 4 | 178.42 | 175.9475
0 | 15 | 20 | 0 | 5 | 0 | 45 | 15 | 207.29 | 205.9079
0 | 5 | 10 | 0 | 10 | 0 | 55 | 20 | 194.55 | 196.026
4 | 0 | 8 | 4 | 24 | 12 | 44 | 4 | 165.34 | 176.0731
0 | 30 | 10 | 0 | 15 | 0 | 30 | 15 | 225 | 210.0566
0 | 65 | 15 | 0 | 0 | 0 | 10 | 10 | 237.14 | 225.7283
4 | 8 | 0 | 12 | 20 | 8 | 48 | 0 | 189.5 | 185.0582
0 | 25 | 15 | 0 | 5 | 0 | 35 | 20 | 209.59 | 210.5355
0 | 20 | 8 | 4 | 0 | 20 | 44 | 4 | 263.51 | 255.7409
0 | 10 | 5 | 0 | 35 | 0 | 35 | 15 | 199.87 | 193.3885
4 | 12 | 8 | 4 | 16 | 8 | 48 | 0 | 156.06 | 173.3436
0 | 25 | 5 | 0 | 10 | 0 | 35 | 25 | 213.68 | 195.6174
0 | 20 | 4 | 0 | 4 | 4 | 48 | 20 | 215 | 211.6323
0 | 30 | 5 | 0 | 15 | 0 | 20 | 30 | 202.06 | 194.76
0 | 35 | 15 | 0 | 10 | 0 | 25 | 15 | 217.91 | 213.6191
0 | 35 | 25 | 0 | 5 | 0 | 30 | 5 | 199.06 | 205.4904
0 | 40 | 5 | 0 | 15 | 0 | 15 | 25 | 234.03 | 210.6831
0 | 45 | 15 | 0 | 10 | 0 | 15 | 15 | 229.63 | 223.2473
0 | 20 | 20 | 0 | 15 | 0 | 30 | 15 | 193.22 | 203.211
0 | 40 | 20 | 0 | 5 | 0 | 30 | 5 | 237.02 | 213.2623
4 | 12 | 0 | 12 | 20 | 8 | 44 | 0 | 141.59 | 179.4624
0 | 10 | 10 | 0 | 25 | 0 | 50 | 5 | 187.18 | 192.8961
0 | 35 | 15 | 0 | 5 | 0 | 20 | 25 | 223.68 | 215.9626
0 | 15 | 20 | 0 | 15 | 0 | 40 | 10 | 196.74 | 204.7415
4 | 12 | 4 | 4 | 20 | 16 | 32 | 8 | 162.29 | 174.8212
4 | 8 | 0 | 0 | 4 | 8 | 52 | 24 | 191.23 | 195.6309
5 | 0 | 5 | 0 | 25 | 0 | 60 | 5 | 178.43 | 196.6729
0 | 25 | 10 | 0 | 5 | 0 | 35 | 25 | 198.66 | 200.5053
4 | 8 | 12 | 4 | 4 | 24 | 40 | 4 | 171.77 | 179.3262
0 | 25 | 10 | 0 | 20 | 0 | 40 | 5 | 189.31 | 190.459
0 | 5 | 0 | 0 | 75 | 0 | 20 | 0 | 157.73 | 162.0381
0 | 45 | 5 | 0 | 15 | 0 | 25 | 10 | 196.42 | 195.3702
0 | 25 | 0 | 0 | 35 | 0 | 35 | 5 | 162.96 | 177.694
4 | 0 | 12 | 16 | 4 | 12 | 52 | 0 | 182.28 | 185.3661
0 | 55 | 10 | 0 | 10 | 0 | 15 | 10 | 197.23 | 195.5046
0 | 16 | 8 | 4 | 16 | 20 | 36 | 0 | 229.87 | 200.5197
4 | 12 | 8 | 0 | 8 | 8 | 56 | 4 | 180.26 | 186.548
0 | 30 | 5 | 0 | 30 | 0 | 20 | 15 | 189.61 | 191.9251
0 | 35 | 20 | 0 | 10 | 0 | 15 | 20 | 208.46 | 208.5816
0 | 20 | 10 | 0 | 10 | 0 | 45 | 15 | 219.29 | 213.4993
0 | 5 | 5 | 0 | 30 | 0 | 45 | 15 | 211.23 | 194.8015
4 | 0 | 4 | 4 | 16 | 12 | 56 | 4 | 189.54 | 194.0377
5 | 5 | 5 | 0 | 20 | 0 | 50 | 15 | 209.17 | 210.0842
0 | 4 | 8 | 4 | 16 | 20 | 44 | 4 | 199.98 | 204.2992
0 | 15 | 15 | 0 | 15 | 0 | 40 | 15 | 206.84 | 205.1656
0 | 12 | 4 | 0 | 4 | 16 | 40 | 24 | 192.43 | 192.7154
0 | 30 | 0 | 0 | 15 | 0 | 50 | 5 | 188.44 | 185.0235
0 | 20 | 15 | 0 | 0 | 0 | 35 | 30 | 207.91 | 201.2919
0 | 10 | 20 | 0 | 5 | 0 | 60 | 5 | 202.88 | 203.2091
0 | 20 | 10 | 0 | 5 | 0 | 40 | 25 | 199.81 | 199.298
0 | 30 | 10 | 0 | 10 | 0 | 30 | 20 | 203.35 | 209.8909
0 | 0 | 8 | 4 | 16 | 12 | 52 | 8 | 234.5 | 214.9281
0 | 30 | 20 | 0 | 5 | 0 | 40 | 5 | 206.43 | 206.559
0 | 5 | 5 | 0 | 30 | 0 | 55 | 5 | 196.61 | 191.8395
5 | 5 | 0 | 0 | 40 | 0 | 45 | 5 | 211.67 | 205.9196
0 | 15 | 25 | 0 | 5 | 0 | 50 | 5 | 213.37 | 202.9931
4 | 12 | 4 | 4 | 12 | 16 | 36 | 12 | 179.43 | 181.7712
0 | 25 | 20 | 0 | 10 | 0 | 35 | 10 | 213.93 | 207.8976
0 | 30 | 10 | 0 | 5 | 0 | 45 | 10 | 195.4 | 203.5095
0 | 40 | 25 | 0 | 10 | 0 | 20 | 5 | 215.81 | 212.9914
0 | 24 | 8 | 0 | 12 | 16 | 32 | 8 | 163.61 | 185.6499
4 | 32 | 8 | 4 | 4 | 20 | 24 | 4 | 195.91 | 191.2635
0 | 20 | 10 | 0 | 0 | 0 | 45 | 25 | 211.02 | 207.5792
4 | 40 | 0 | 0 | 12 | 4 | 36 | 4 | 189.59 | 187.9167
0 | 25 | 5 | 0 | 10 | 0 | 50 | 10 | 201.05 | 199.0428
0 | 40 | 5 | 0 | 15 | 0 | 20 | 20 | 234.77 | 202.9905
0 | 16 | 0 | 4 | 20 | 20 | 28 | 12 | 174.17 | 190.5228
5 | 0 | 5 | 0 | 45 | 0 | 45 | 0 | 168.34 | 178.1138
4 | 12 | 0 | 0 | 16 | 8 | 52 | 8 | 251.53 | 242.1196

## Test Results
Al | Co | Cr | Cu | Fe | Mn | Ni | V | Actual_Modulus (GPa) SRJT | Predicted_Modulus (GPa) SRJT
4 | 0 | 12 | 16 | 4 | 12 | 52 | 0 | 182.28 | 185.3661
4 | 40 | 0 | 0 | 12 | 4 | 36 | 4 | 189.59 | 187.9167
0 | 30 | 10 | 0 | 10 | 0 | 30 | 20 | 203.35 | 209.8909
0 | 25 | 15 | 0 | 5 | 0 | 35 | 20 | 209.59 | 210.5355
4 | 12 | 4 | 4 | 12 | 16 | 36 | 12 | 179.43 | 181.7712
0 | 15 | 25 | 0 | 5 | 0 | 50 | 5 | 213.37 | 202.9931
0 | 5 | 0 | 0 | 75 | 0 | 20 | 0 | 157.73 | 162.0381
0 | 25 | 20 | 0 | 10 | 0 | 35 | 10 | 213.93 | 207.8976
4 | 12 | 8 | 4 | 16 | 8 | 48 | 0 | 156.06 | 173.3436
0 | 10 | 5 | 0 | 10 | 0 | 55 | 20 | 211.4 | 197.8938
0 | 25 | 10 | 0 | 20 | 0 | 40 | 5 | 189.31 | 190.459
0 | 10 | 0 | 0 | 30 | 0 | 40 | 20 | 195.94 | 192.5809
0 | 40 | 25 | 0 | 10 | 0 | 20 | 5 | 215.81 | 212.9914
0 | 20 | 10 | 0 | 5 | 0 | 40 | 25 | 199.81 | 199.298
0 | 5 | 15 | 0 | 5 | 0 | 70 | 5 | 190.61 | 204.149
5 | 5 | 10 | 0 | 35 | 0 | 45 | 0 | 170.22 | 176.1946
5 | 10 | 0 | 0 | 5 | 0 | 55 | 25 | 205 | 205.2839
4 | 0 | 8 | 4 | 24 | 12 | 44 | 4 | 165.34 | 176.0731
0 | 4 | 8 | 4 | 16 | 20 | 44 | 4 | 199.98 | 204.2992
0 | 35 | 15 | 0 | 5 | 0 | 20 | 25 | 223.68 | 215.9626
0 | 5 | 10 | 0 | 30 | 0 | 50 | 5 | 169.54 | 185.8319
0 | 20 | 8 | 4 | 0 | 20 | 44 | 4 | 263.51 | 255.7409
5 | 5 | 5 | 0 | 20 | 0 | 50 | 15 | 209.17 | 210.0842
0 | 65 | 15 | 0 | 0 | 0 | 10 | 10 | 237.14 | 225.7283