## Train Results
Al | Co | Cr | Cu | Fe | Mn | Ni | V | Actual_Modulus (GPa) SRJT | Predicted_Modulus (GPa) SRJT
0 | 15 | 5 | 0 | 15 | 0 | 40 | 25 | 199.57 | 193.5581
0 | 15 | 5 | 0 | 20 | 0 | 40 | 20 | 190.55 | 195.8655
0 | 10 | 10 | 0 | 55 | 0 | 25 | 0 | 161.94 | 162.6767
0 | 40 | 4 | 0 | 28 | 4 | 4 | 20 | 203.53 | 203.1086
4 | 0 | 8 | 24 | 4 | 16 | 44 | 0 | 171.74 | 167.3068
4 | 16 | 0 | 20 | 4 | 12 | 44 | 0 | 173.17 | 171.3836
0 | 10 | 5 | 0 | 5 | 0 | 50 | 30 | 200.47 | 194.4095
0 | 50 | 10 | 0 | 15 | 0 | 15 | 10 | 194.27 | 197.6011
0 | 15 | 5 | 0 | 45 | 0 | 30 | 5 | 162.1 | 168.8488
0 | 24 | 4 | 0 | 8 | 4 | 36 | 24 | 207.26 | 208.4525
0 | 15 | 15 | 0 | 5 | 0 | 45 | 20 | 212.65 | 211.901
4 | 20 | 4 | 4 | 16 | 0 | 52 | 0 | 182.8 | 183.1903
0 | 45 | 10 | 0 | 20 | 0 | 15 | 10 | 190.02 | 197.0737
0 | 20 | 5 | 0 | 15 | 0 | 40 | 20 | 178.91 | 200.7138
0 | 10 | 0 | 0 | 0 | 0 | 75 | 15 | 212.4 | 209.0777
5 | 5 | 10 | 0 | 35 | 0 | 45 | 0 | 170.22 | 172.285
5 | 10 | 5 | 0 | 20 | 0 | 55 | 5 | 209.96 | 196.3768
5 | 10 | 0 | 0 | 5 | 0 | 55 | 25 | 205 | 206.6626
0 | 30 | 0 | 0 | 30 | 0 | 35 | 5 | 165.27 | 175.3837
5 | 20 | 5 | 0 | 25 | 0 | 45 | 0 | 174.64 | 177.2146
0 | 5 | 10 | 0 | 30 | 0 | 50 | 5 | 169.54 | 189.5887
4 | 0 | 12 | 4 | 4 | 16 | 52 | 8 | 184.96 | 187.4614
4 | 4 | 4 | 8 | 28 | 16 | 32 | 4 | 178.42 | 180.0323
0 | 15 | 20 | 0 | 5 | 0 | 45 | 15 | 207.29 | 207.3973
0 | 5 | 10 | 0 | 10 | 0 | 55 | 20 | 194.55 | 198.0141
4 | 0 | 8 | 4 | 24 | 12 | 44 | 4 | 165.34 | 179.1408
0 | 30 | 10 | 0 | 15 | 0 | 30 | 15 | 225 | 212.2991
0 | 65 | 15 | 0 | 0 | 0 | 10 | 10 | 237.14 | 235.8546
4 | 8 | 0 | 12 | 20 | 8 | 48 | 0 | 189.5 | 188.7785
0 | 25 | 15 | 0 | 5 | 0 | 35 | 20 | 209.59 | 211.0605
0 | 20 | 8 | 4 | 0 | 20 | 44 | 4 | 263.51 | 255.9348
0 | 10 | 5 | 0 | 35 | 0 | 35 | 15 | 199.87 | 201.729
4 | 12 | 8 | 4 | 16 | 8 | 48 | 0 | 156.06 | 168.9692
0 | 25 | 5 | 0 | 10 | 0 | 35 | 25 | 213.68 | 200.144
0 | 20 | 4 | 0 | 4 | 4 | 48 | 20 | 215 | 214.2882
0 | 30 | 5 | 0 | 15 | 0 | 20 | 30 | 202.06 | 216.9676
0 | 35 | 15 | 0 | 10 | 0 | 25 | 15 | 217.91 | 212.8134
0 | 35 | 25 | 0 | 5 | 0 | 30 | 5 | 199.06 | 204.7346
0 | 40 | 5 | 0 | 15 | 0 | 15 | 25 | 234.03 | 223.7793
0 | 45 | 15 | 0 | 10 | 0 | 15 | 15 | 229.63 | 222.6359
0 | 20 | 20 | 0 | 15 | 0 | 30 | 15 | 193.22 | 205.5697
0 | 40 | 20 | 0 | 5 | 0 | 30 | 5 | 237.02 | 214.3856
4 | 12 | 0 | 12 | 20 | 8 | 44 | 0 | 141.59 | 183.0584
0 | 10 | 10 | 0 | 25 | 0 | 50 | 5 | 187.18 | 193.8641
0 | 35 | 15 | 0 | 5 | 0 | 20 | 25 | 223.68 | 221.773
0 | 15 | 20 | 0 | 15 | 0 | 40 | 10 | 196.74 | 206.9243
4 | 12 | 4 | 4 | 20 | 16 | 32 | 8 | 162.29 | 184.947
4 | 8 | 0 | 0 | 4 | 8 | 52 | 24 | 191.23 | 201.3393
5 | 0 | 5 | 0 | 25 | 0 | 60 | 5 | 178.43 | 192.8002
0 | 25 | 10 | 0 | 5 | 0 | 35 | 25 | 198.66 | 202.515
4 | 8 | 12 | 4 | 4 | 24 | 40 | 4 | 171.77 | 178.4343
0 | 25 | 10 | 0 | 20 | 0 | 40 | 5 | 189.31 | 188.361
0 | 5 | 0 | 0 | 75 | 0 | 20 | 0 | 157.73 | 154.4948
0 | 45 | 5 | 0 | 15 | 0 | 25 | 10 | 196.42 | 197.265
0 | 25 | 0 | 0 | 35 | 0 | 35 | 5 | 162.96 | 171.4996
4 | 0 | 12 | 16 | 4 | 12 | 52 | 0 | 182.28 | 179.7024
0 | 55 | 10 | 0 | 10 | 0 | 15 | 10 | 197.23 | 197.3997
0 | 16 | 8 | 4 | 16 | 20 | 36 | 0 | 229.87 | 215.9582
4 | 12 | 8 | 0 | 8 | 8 | 56 | 4 | 180.26 | 186.5232
0 | 30 | 5 | 0 | 30 | 0 | 20 | 15 | 189.61 | 194.4436
0 | 35 | 20 | 0 | 10 | 0 | 15 | 20 | 208.46 | 211.8624
0 | 20 | 10 | 0 | 10 | 0 | 45 | 15 | 219.29 | 214.4247
0 | 5 | 5 | 0 | 30 | 0 | 45 | 15 | 211.23 | 204.2874
4 | 0 | 4 | 4 | 16 | 12 | 56 | 4 | 189.54 | 202.6057
5 | 5 | 5 | 0 | 20 | 0 | 50 | 15 | 209.17 | 211.1967
0 | 4 | 8 | 4 | 16 | 20 | 44 | 4 | 199.98 | 202.7317
0 | 15 | 15 | 0 | 15 | 0 | 40 | 15 | 206.84 | 207.4983
0 | 12 | 4 | 0 | 4 | 16 | 40 | 24 | 192.43 | 190.5457
0 | 30 | 0 | 0 | 15 | 0 | 50 | 5 | 188.44 | 188.8547
0 | 20 | 15 | 0 | 0 | 0 | 35 | 30 | 207.91 | 201.9415
0 | 10 | 20 | 0 | 5 | 0 | 60 | 5 | 202.88 | 205.6206
0 | 20 | 10 | 0 | 5 | 0 | 40 | 25 | 199.81 | 201.9676
0 | 30 | 10 | 0 | 10 | 0 | 30 | 20 | 203.35 | 211.7452
0 | 0 | 8 | 4 | 16 | 12 | 52 | 8 | 234.5 | 214.5293
0 | 30 | 20 | 0 | 5 | 0 | 40 | 5 | 206.43 | 206.8485
0 | 5 | 5 | 0 | 30 | 0 | 55 | 5 | 196.61 | 192.3945
5 | 5 | 0 | 0 | 40 | 0 | 45 | 5 | 211.67 | 209.9788
0 | 15 | 25 | 0 | 5 | 0 | 50 | 5 | 213.37 | 206.3128
4 | 12 | 4 | 4 | 12 | 16 | 36 | 12 | 179.43 | 184.0041
0 | 25 | 20 | 0 | 10 | 0 | 35 | 10 | 213.93 | 210.222
0 | 30 | 10 | 0 | 5 | 0 | 45 | 10 | 195.4 | 201.6969
0 | 40 | 25 | 0 | 10 | 0 | 20 | 5 | 215.81 | 210.1088
0 | 24 | 8 | 0 | 12 | 16 | 32 | 8 | 163.61 | 184.9727
4 | 32 | 8 | 4 | 4 | 20 | 24 | 4 | 195.91 | 192.7972
0 | 20 | 10 | 0 | 0 | 0 | 45 | 25 | 211.02 | 209.7664
4 | 40 | 0 | 0 | 12 | 4 | 36 | 4 | 189.59 | 196.1479
0 | 25 | 5 | 0 | 10 | 0 | 50 | 10 | 201.05 | 198.9589
0 | 40 | 5 | 0 | 15 | 0 | 20 | 20 | 234.77 | 214.7281
0 | 16 | 0 | 4 | 20 | 20 | 28 | 12 | 174.17 | 189.0119
5 | 0 | 5 | 0 | 45 | 0 | 45 | 0 | 168.34 | 175.2821
4 | 12 | 0 | 0 | 16 | 8 | 52 | 8 | 251.53 | 249.2703

## Test Results
Al | Co | Cr | Cu | Fe | Mn | Ni | V | Actual_Modulus (GPa) SRJT | Predicted_Modulus (GPa) SRJT
4 | 0 | 12 | 16 | 4 | 12 | 52 | 0 | 182.28 | 179.7024
4 | 40 | 0 | 0 | 12 | 4 | 36 | 4 | 189.59 | 196.1479
0 | 30 | 10 | 0 | 10 | 0 | 30 | 20 | 203.35 | 211.7452
0 | 25 | 15 | 0 | 5 | 0 | 35 | 20 | 209.59 | 211.0605
4 | 12 | 4 | 4 | 12 | 16 | 36 | 12 | 179.43 | 184.0041
0 | 15 | 25 | 0 | 5 | 0 | 50 | 5 | 213.37 | 206.3128
0 | 5 | 0 | 0 | 75 | 0 | 20 | 0 | 157.73 | 154.4948
0 | 25 | 20 | 0 | 10 | 0 | 35 | 10 | 213.93 | 210.222
4 | 12 | 8 | 4 | 16 | 8 | 48 | 0 | 156.06 | 168.9692
0 | 10 | 5 | 0 | 10 | 0 | 55 | 20 | 211.4 | 202.5743
0 | 25 | 10 | 0 | 20 | 0 | 40 | 5 | 189.31 | 188.361
0 | 10 | 0 | 0 | 30 | 0 | 40 | 20 | 195.94 | 197.904
0 | 40 | 25 | 0 | 10 | 0 | 20 | 5 | 215.81 | 210.1088
0 | 20 | 10 | 0 | 5 | 0 | 40 | 25 | 199.81 | 201.9676
0 | 5 | 15 | 0 | 5 | 0 | 70 | 5 | 190.61 | 204.1941
5 | 5 | 10 | 0 | 35 | 0 | 45 | 0 | 170.22 | 172.285
5 | 10 | 0 | 0 | 5 | 0 | 55 | 25 | 205 | 206.6626
4 | 0 | 8 | 4 | 24 | 12 | 44 | 4 | 165.34 | 179.1408
0 | 4 | 8 | 4 | 16 | 20 | 44 | 4 | 199.98 | 202.7317
0 | 35 | 15 | 0 | 5 | 0 | 20 | 25 | 223.68 | 221.773
0 | 5 | 10 | 0 | 30 | 0 | 50 | 5 | 169.54 | 189.5887
0 | 20 | 8 | 4 | 0 | 20 | 44 | 4 | 263.51 | 255.9348
5 | 5 | 5 | 0 | 20 | 0 | 50 | 15 | 209.17 | 211.1967
0 | 65 | 15 | 0 | 0 | 0 | 10 | 10 | 237.14 | 235.8546