## Train Results
Al | Co | Cr | Cu | Fe | Mn | Ni | V | Actual_Modulus (GPa) SRJT | Predicted_Modulus (GPa) SRJT
0 | 15 | 5 | 0 | 15 | 0 | 40 | 25 | 199.57 | 202.7553
0 | 15 | 5 | 0 | 20 | 0 | 40 | 20 | 190.55 | 202.5803
0 | 10 | 10 | 0 | 55 | 0 | 25 | 0 | 161.94 | 202.7142
0 | 40 | 4 | 0 | 28 | 4 | 4 | 20 | 203.53 | 202.7898
4 | 0 | 8 | 24 | 4 | 16 | 44 | 0 | 171.74 | 201.8938
4 | 16 | 0 | 20 | 4 | 12 | 44 | 0 | 173.17 | 201.9469
0 | 10 | 5 | 0 | 5 | 0 | 50 | 30 | 200.47 | 203.1911
0 | 50 | 10 | 0 | 15 | 0 | 15 | 10 | 194.27 | 203.1398
0 | 15 | 5 | 0 | 45 | 0 | 30 | 5 | 162.1 | 202.7482
0 | 24 | 4 | 0 | 8 | 4 | 36 | 24 | 207.26 | 202.7994
0 | 15 | 15 | 0 | 5 | 0 | 45 | 20 | 212.65 | 202.9189
4 | 20 | 4 | 4 | 16 | 0 | 52 | 0 | 182.8 | 202.7611
0 | 45 | 10 | 0 | 20 | 0 | 15 | 10 | 190.02 | 203.13
0 | 20 | 5 | 0 | 15 | 0 | 40 | 20 | 178.91 | 202.6154
0 | 10 | 0 | 0 | 0 | 0 | 75 | 15 | 212.4 | 203.0966
5 | 5 | 10 | 0 | 35 | 0 | 45 | 0 | 170.22 | 202.8742
5 | 10 | 5 | 0 | 20 | 0 | 55 | 5 | 209.96 | 202.818
5 | 10 | 0 | 0 | 5 | 0 | 55 | 25 | 205 | 202.4252
0 | 30 | 0 | 0 | 30 | 0 | 35 | 5 | 165.27 | 202.7883
5 | 20 | 5 | 0 | 25 | 0 | 45 | 0 | 174.64 | 202.9144
0 | 5 | 10 | 0 | 30 | 0 | 50 | 5 | 169.54 | 202.8394
4 | 0 | 12 | 4 | 4 | 16 | 52 | 8 | 184.96 | 202.3727
4 | 4 | 4 | 8 | 28 | 16 | 32 | 4 | 178.42 | 202.2434
0 | 15 | 20 | 0 | 5 | 0 | 45 | 15 | 207.29 | 203.0001
0 | 5 | 10 | 0 | 10 | 0 | 55 | 20 | 194.55 | 202.8584
4 | 0 | 8 | 4 | 24 | 12 | 44 | 4 | 165.34 | 202.5185
0 | 30 | 10 | 0 | 15 | 0 | 30 | 15 | 225 | 202.8411
0 | 65 | 15 | 0 | 0 | 0 | 10 | 10 | 237.14 | 202.8133
4 | 8 | 0 | 12 | 20 | 8 | 48 | 0 | 189.5 | 202.0906
0 | 25 | 15 | 0 | 5 | 0 | 35 | 20 | 209.59 | 202.9619
0 | 20 | 8 | 4 | 0 | 20 | 44 | 4 | 263.51 | 202.526
0 | 10 | 5 | 0 | 35 | 0 | 35 | 15 | 199.87 | 202.7361
4 | 12 | 8 | 4 | 16 | 8 | 48 | 0 | 156.06 | 202.7301
0 | 25 | 5 | 0 | 10 | 0 | 35 | 25 | 213.68 | 202.8251
0 | 20 | 4 | 0 | 4 | 4 | 48 | 20 | 215 | 202.7097
0 | 30 | 5 | 0 | 15 | 0 | 20 | 30 | 202.06 | 202.8231
0 | 35 | 15 | 0 | 10 | 0 | 25 | 15 | 217.91 | 202.8734
0 | 35 | 25 | 0 | 5 | 0 | 30 | 5 | 199.06 | 203.0617
0 | 40 | 5 | 0 | 15 | 0 | 15 | 25 | 234.03 | 203.0199
0 | 45 | 15 | 0 | 10 | 0 | 15 | 15 | 229.63 | 202.9547
0 | 20 | 20 | 0 | 15 | 0 | 30 | 15 | 193.22 | 202.902
0 | 40 | 20 | 0 | 5 | 0 | 30 | 5 | 237.02 | 203.052
4 | 12 | 0 | 12 | 20 | 8 | 44 | 0 | 141.59 | 202.1186
0 | 10 | 10 | 0 | 25 | 0 | 50 | 5 | 187.18 | 202.8898
0 | 35 | 15 | 0 | 5 | 0 | 20 | 25 | 223.68 | 203.0144
0 | 15 | 20 | 0 | 15 | 0 | 40 | 10 | 196.74 | 203.02
4 | 12 | 4 | 4 | 20 | 16 | 32 | 8 | 162.29 | 202.3026
4 | 8 | 0 | 0 | 4 | 8 | 52 | 24 | 191.23 | 202.6683
5 | 0 | 5 | 0 | 25 | 0 | 60 | 5 | 178.43 | 202.758
0 | 25 | 10 | 0 | 5 | 0 | 35 | 25 | 198.66 | 202.7493
4 | 8 | 12 | 4 | 4 | 24 | 40 | 4 | 171.77 | 202.0616
0 | 25 | 10 | 0 | 20 | 0 | 40 | 5 | 189.31 | 202.9724
0 | 5 | 0 | 0 | 75 | 0 | 20 | 0 | 157.73 | 202.7151
0 | 45 | 5 | 0 | 15 | 0 | 25 | 10 | 196.42 | 202.9957
0 | 25 | 0 | 0 | 35 | 0 | 35 | 5 | 162.96 | 202.7304
4 | 0 | 12 | 16 | 4 | 12 | 52 | 0 | 182.28 | 202.3823
0 | 55 | 10 | 0 | 10 | 0 | 15 | 10 | 197.23 | 203.107
0 | 16 | 8 | 4 | 16 | 20 | 36 | 0 | 229.87 | 202.3487
4 | 12 | 8 | 0 | 8 | 8 | 56 | 4 | 180.26 | 202.7639
0 | 30 | 5 | 0 | 30 | 0 | 20 | 15 | 189.61 | 202.828
0 | 35 | 20 | 0 | 10 | 0 | 15 | 20 | 208.46 | 202.8965
0 | 20 | 10 | 0 | 10 | 0 | 45 | 15 | 219.29 | 202.6304
0 | 5 | 5 | 0 | 30 | 0 | 45 | 15 | 211.23 | 202.5897
4 | 0 | 4 | 4 | 16 | 12 | 56 | 4 | 189.54 | 202.4986
5 | 5 | 5 | 0 | 20 | 0 | 50 | 15 | 209.17 | 202.6053
0 | 4 | 8 | 4 | 16 | 20 | 44 | 4 | 199.98 | 202.6622
0 | 15 | 15 | 0 | 15 | 0 | 40 | 15 | 206.84 | 202.8704
0 | 12 | 4 | 0 | 4 | 16 | 40 | 24 | 192.43 | 202.8653
0 | 30 | 0 | 0 | 15 | 0 | 50 | 5 | 188.44 | 202.6687
0 | 20 | 15 | 0 | 0 | 0 | 35 | 30 | 207.91 | 202.8149
0 | 10 | 20 | 0 | 5 | 0 | 60 | 5 | 202.88 | 202.9807
0 | 20 | 10 | 0 | 5 | 0 | 40 | 25 | 199.81 | 202.725
0 | 30 | 10 | 0 | 10 | 0 | 30 | 20 | 203.35 | 202.9147
0 | 0 | 8 | 4 | 16 | 12 | 52 | 8 | 234.5 | 203.069
0 | 30 | 20 | 0 | 5 | 0 | 40 | 5 | 206.43 | 202.9552
0 | 5 | 5 | 0 | 30 | 0 | 55 | 5 | 196.61 | 202.5659
5 | 5 | 0 | 0 | 40 | 0 | 45 | 5 | 211.67 | 202.7661
0 | 15 | 25 | 0 | 5 | 0 | 50 | 5 | 213.37 | 203.11
4 | 12 | 4 | 4 | 12 | 16 | 36 | 12 | 179.43 | 202.3591
0 | 25 | 20 | 0 | 10 | 0 | 35 | 10 | 213.93 | 202.9642
0 | 30 | 10 | 0 | 5 | 0 | 45 | 10 | 195.4 | 202.8327
0 | 40 | 25 | 0 | 10 | 0 | 20 | 5 | 215.81 | 203.0444
0 | 24 | 8 | 0 | 12 | 16 | 32 | 8 | 163.61 | 202.5283
4 | 32 | 8 | 4 | 4 | 20 | 24 | 4 | 195.91 | 202.108
0 | 20 | 10 | 0 | 0 | 0 | 45 | 25 | 211.02 | 202.7221
4 | 40 | 0 | 0 | 12 | 4 | 36 | 4 | 189.59 | 202.8403
0 | 25 | 5 | 0 | 10 | 0 | 50 | 10 | 201.05 | 202.6953
0 | 40 | 5 | 0 | 15 | 0 | 20 | 20 | 234.77 | 203.0542
0 | 16 | 0 | 4 | 20 | 20 | 28 | 12 | 174.17 | 202.6054
5 | 0 | 5 | 0 | 45 | 0 | 45 | 0 | 168.34 | 202.8223
4 | 12 | 0 | 0 | 16 | 8 | 52 | 8 | 251.53 | 202.5677

## Test Results
Al | Co | Cr | Cu | Fe | Mn | Ni | V | Actual_Modulus (GPa) SRJT | Predicted_Modulus (GPa) SRJT
0 | 10 | 0 | 0 | 30 | 0 | 40 | 20 | 195.94 | 202.5143
0 | 45 | 10 | 0 | 20 | 0 | 15 | 10 | 190.02 | 203.13
0 | 40 | 25 | 0 | 10 | 0 | 20 | 5 | 215.81 | 203.0444
0 | 10 | 5 | 0 | 10 | 0 | 55 | 20 | 211.4 | 202.7031
0 | 16 | 8 | 4 | 16 | 20 | 36 | 0 | 229.87 | 202.3487
0 | 35 | 15 | 0 | 5 | 0 | 20 | 25 | 223.68 | 203.0144
4 | 0 | 8 | 4 | 24 | 12 | 44 | 4 | 165.34 | 202.5185
0 | 25 | 10 | 0 | 20 | 0 | 40 | 5 | 189.31 | 202.9724
0 | 45 | 15 | 0 | 10 | 0 | 15 | 15 | 229.63 | 202.9547
5 | 5 | 10 | 0 | 35 | 0 | 45 | 0 | 170.22 | 202.8742
4 | 12 | 0 | 12 | 20 | 8 | 44 | 0 | 141.59 | 202.1186
0 | 50 | 5 | 0 | 15 | 0 | 5 | 25 | 225.55 | 202.9125
0 | 10 | 10 | 0 | 55 | 0 | 25 | 0 | 161.94 | 202.7142
4 | 12 | 4 | 4 | 12 | 16 | 36 | 12 | 179.43 | 202.3591
0 | 25 | 5 | 0 | 10 | 0 | 35 | 25 | 213.68 | 202.8251
0 | 15 | 5 | 0 | 45 | 0 | 30 | 5 | 162.1 | 202.7482
0 | 20 | 10 | 0 | 0 | 0 | 45 | 25 | 211.02 | 202.7221
4 | 0 | 4 | 0 | 4 | 4 | 60 | 24 | 196.1 | 202.6487
0 | 45 | 5 | 0 | 15 | 0 | 25 | 10 | 196.42 | 202.9957
4 | 0 | 12 | 4 | 4 | 16 | 52 | 8 | 184.96 | 202.3727
0 | 24 | 4 | 0 | 8 | 4 | 36 | 24 | 207.26 | 202.7994