## Train Results
Al | Co | Cr | Cu | Fe | Mn | Ni | V | Actual_Modulus (GPa) SRJT | Predicted_Modulus (GPa) SRJT
0 | 15 | 5 | 0 | 15 | 0 | 40 | 25 | 199.57 | 200.1142
0 | 15 | 5 | 0 | 20 | 0 | 40 | 20 | 190.55 | 199.3998
0 | 10 | 10 | 0 | 55 | 0 | 25 | 0 | 161.94 | 164.3605
0 | 40 | 4 | 0 | 28 | 4 | 4 | 20 | 203.53 | 199.2698
4 | 0 | 8 | 24 | 4 | 16 | 44 | 0 | 171.74 | 163.504
4 | 16 | 0 | 20 | 4 | 12 | 44 | 0 | 173.17 | 157.6814
0 | 10 | 5 | 0 | 5 | 0 | 50 | 30 | 200.47 | 199.574
0 | 50 | 10 | 0 | 15 | 0 | 15 | 10 | 194.27 | 195.9749
0 | 15 | 5 | 0 | 45 | 0 | 30 | 5 | 162.1 | 175.1479
0 | 24 | 4 | 0 | 8 | 4 | 36 | 24 | 207.26 | 204.5064
0 | 15 | 15 | 0 | 5 | 0 | 45 | 20 | 212.65 | 210.5241
4 | 20 | 4 | 4 | 16 | 0 | 52 | 0 | 182.8 | 182.802
0 | 45 | 10 | 0 | 20 | 0 | 15 | 10 | 190.02 | 196.5965
0 | 20 | 5 | 0 | 15 | 0 | 40 | 20 | 178.91 | 204.347
0 | 10 | 0 | 0 | 0 | 0 | 75 | 15 | 212.4 | 203.3882
5 | 5 | 10 | 0 | 35 | 0 | 45 | 0 | 170.22 | 177.2033
5 | 10 | 5 | 0 | 20 | 0 | 55 | 5 | 209.96 | 205.6349
5 | 10 | 0 | 0 | 5 | 0 | 55 | 25 | 205 | 207.2353
0 | 30 | 0 | 0 | 30 | 0 | 35 | 5 | 165.27 | 179.8137
5 | 20 | 5 | 0 | 25 | 0 | 45 | 0 | 174.64 | 174.5123
0 | 5 | 10 | 0 | 30 | 0 | 50 | 5 | 169.54 | 182.4715
4 | 0 | 12 | 4 | 4 | 16 | 52 | 8 | 184.96 | 189.1945
4 | 4 | 4 | 8 | 28 | 16 | 32 | 4 | 178.42 | 180.5848
0 | 15 | 20 | 0 | 5 | 0 | 45 | 15 | 207.29 | 206.0436
0 | 5 | 10 | 0 | 10 | 0 | 55 | 20 | 194.55 | 200.0912
4 | 0 | 8 | 4 | 24 | 12 | 44 | 4 | 165.34 | 178.6381
0 | 30 | 10 | 0 | 15 | 0 | 30 | 15 | 225 | 204.7383
0 | 65 | 15 | 0 | 0 | 0 | 10 | 10 | 237.14 | 218.7434
4 | 8 | 0 | 12 | 20 | 8 | 48 | 0 | 189.5 | 182.2899
0 | 25 | 15 | 0 | 5 | 0 | 35 | 20 | 209.59 | 207.3862
0 | 20 | 8 | 4 | 0 | 20 | 44 | 4 | 263.51 | 249.8618
0 | 10 | 5 | 0 | 35 | 0 | 35 | 15 | 199.87 | 196.7115
4 | 12 | 8 | 4 | 16 | 8 | 48 | 0 | 156.06 | 176.4432
0 | 25 | 5 | 0 | 10 | 0 | 35 | 25 | 213.68 | 201.292
0 | 20 | 4 | 0 | 4 | 4 | 48 | 20 | 215 | 211.4877
0 | 30 | 5 | 0 | 15 | 0 | 20 | 30 | 202.06 | 209.6606
0 | 35 | 15 | 0 | 10 | 0 | 25 | 15 | 217.91 | 213.6839
0 | 35 | 25 | 0 | 5 | 0 | 30 | 5 | 199.06 | 206.6232
0 | 40 | 5 | 0 | 15 | 0 | 15 | 25 | 234.03 | 225.4578
0 | 45 | 15 | 0 | 10 | 0 | 15 | 15 | 229.63 | 208.6553
0 | 20 | 20 | 0 | 15 | 0 | 30 | 15 | 193.22 | 203.3057
0 | 40 | 20 | 0 | 5 | 0 | 30 | 5 | 237.02 | 205.9769
4 | 12 | 0 | 12 | 20 | 8 | 44 | 0 | 141.59 | 178.6041
0 | 10 | 10 | 0 | 25 | 0 | 50 | 5 | 187.18 | 189.812
0 | 35 | 15 | 0 | 5 | 0 | 20 | 25 | 223.68 | 217.6271
0 | 15 | 20 | 0 | 15 | 0 | 40 | 10 | 196.74 | 204.969
4 | 12 | 4 | 4 | 20 | 16 | 32 | 8 | 162.29 | 179.6784
4 | 8 | 0 | 0 | 4 | 8 | 52 | 24 | 191.23 | 198.7677
5 | 0 | 5 | 0 | 25 | 0 | 60 | 5 | 178.43 | 189.4712
0 | 25 | 10 | 0 | 5 | 0 | 35 | 25 | 198.66 | 201.4792
4 | 8 | 12 | 4 | 4 | 24 | 40 | 4 | 171.77 | 177.4399
0 | 25 | 10 | 0 | 20 | 0 | 40 | 5 | 189.31 | 191.538
0 | 5 | 0 | 0 | 75 | 0 | 20 | 0 | 157.73 | 152.7315
0 | 45 | 5 | 0 | 15 | 0 | 25 | 10 | 196.42 | 196.8841
0 | 25 | 0 | 0 | 35 | 0 | 35 | 5 | 162.96 | 177.0555
4 | 0 | 12 | 16 | 4 | 12 | 52 | 0 | 182.28 | 182.9449
0 | 55 | 10 | 0 | 10 | 0 | 15 | 10 | 197.23 | 194.6943
0 | 16 | 8 | 4 | 16 | 20 | 36 | 0 | 229.87 | 220.2697
4 | 12 | 8 | 0 | 8 | 8 | 56 | 4 | 180.26 | 189.2678
0 | 30 | 5 | 0 | 30 | 0 | 20 | 15 | 189.61 | 198.0679
0 | 35 | 20 | 0 | 10 | 0 | 15 | 20 | 208.46 | 207.3331
0 | 20 | 10 | 0 | 10 | 0 | 45 | 15 | 219.29 | 214.9085
0 | 5 | 5 | 0 | 30 | 0 | 45 | 15 | 211.23 | 198.8083
4 | 0 | 4 | 4 | 16 | 12 | 56 | 4 | 189.54 | 196.3778
5 | 5 | 5 | 0 | 20 | 0 | 50 | 15 | 209.17 | 212.9221
0 | 4 | 8 | 4 | 16 | 20 | 44 | 4 | 199.98 | 200.9639
0 | 15 | 15 | 0 | 15 | 0 | 40 | 15 | 206.84 | 205.9797
0 | 12 | 4 | 0 | 4 | 16 | 40 | 24 | 192.43 | 186.4145
0 | 30 | 0 | 0 | 15 | 0 | 50 | 5 | 188.44 | 188.7558
0 | 20 | 15 | 0 | 0 | 0 | 35 | 30 | 207.91 | 201.6626
0 | 10 | 20 | 0 | 5 | 0 | 60 | 5 | 202.88 | 205.6858
0 | 20 | 10 | 0 | 5 | 0 | 40 | 25 | 199.81 | 203.2773
0 | 30 | 10 | 0 | 10 | 0 | 30 | 20 | 203.35 | 207.3329
0 | 0 | 8 | 4 | 16 | 12 | 52 | 8 | 234.5 | 204.689
0 | 30 | 20 | 0 | 5 | 0 | 40 | 5 | 206.43 | 206.7192
0 | 5 | 5 | 0 | 30 | 0 | 55 | 5 | 196.61 | 190.6255
5 | 5 | 0 | 0 | 40 | 0 | 45 | 5 | 211.67 | 208.5771
0 | 15 | 25 | 0 | 5 | 0 | 50 | 5 | 213.37 | 208.8867
4 | 12 | 4 | 4 | 12 | 16 | 36 | 12 | 179.43 | 183.0685
0 | 25 | 20 | 0 | 10 | 0 | 35 | 10 | 213.93 | 206.8597
0 | 30 | 10 | 0 | 5 | 0 | 45 | 10 | 195.4 | 198.1767
0 | 40 | 25 | 0 | 10 | 0 | 20 | 5 | 215.81 | 208.4882
0 | 24 | 8 | 0 | 12 | 16 | 32 | 8 | 163.61 | 191.5758
4 | 32 | 8 | 4 | 4 | 20 | 24 | 4 | 195.91 | 196.1651
0 | 20 | 10 | 0 | 0 | 0 | 45 | 25 | 211.02 | 206.8107
4 | 40 | 0 | 0 | 12 | 4 | 36 | 4 | 189.59 | 194.5114
0 | 25 | 5 | 0 | 10 | 0 | 50 | 10 | 201.05 | 202.0031
0 | 40 | 5 | 0 | 15 | 0 | 20 | 20 | 234.77 | 210.1454
0 | 16 | 0 | 4 | 20 | 20 | 28 | 12 | 174.17 | 185.5563
5 | 0 | 5 | 0 | 45 | 0 | 45 | 0 | 168.34 | 177.8869
4 | 12 | 0 | 0 | 16 | 8 | 52 | 8 | 251.53 | 238.102

## Test Results
Al | Co | Cr | Cu | Fe | Mn | Ni | V | Actual_Modulus (GPa) SRJT | Predicted_Modulus (GPa) SRJT
0 | 10 | 0 | 0 | 30 | 0 | 40 | 20 | 195.94 | 198.3376
0 | 45 | 10 | 0 | 20 | 0 | 15 | 10 | 190.02 | 196.5965
0 | 40 | 25 | 0 | 10 | 0 | 20 | 5 | 215.81 | 208.4882
0 | 10 | 5 | 0 | 10 | 0 | 55 | 20 | 211.4 | 203.0312
0 | 16 | 8 | 4 | 16 | 20 | 36 | 0 | 229.87 | 220.2697
0 | 35 | 15 | 0 | 5 | 0 | 20 | 25 | 223.68 | 217.6271
4 | 0 | 8 | 4 | 24 | 12 | 44 | 4 | 165.34 | 178.6381
0 | 25 | 10 | 0 | 20 | 0 | 40 | 5 | 189.31 | 191.538
0 | 45 | 15 | 0 | 10 | 0 | 15 | 15 | 229.63 | 208.6553
5 | 5 | 10 | 0 | 35 | 0 | 45 | 0 | 170.22 | 177.2033
4 | 12 | 0 | 12 | 20 | 8 | 44 | 0 | 141.59 | 178.6041
0 | 50 | 5 | 0 | 15 | 0 | 5 | 25 | 225.55 | 220.7845
0 | 10 | 10 | 0 | 55 | 0 | 25 | 0 | 161.94 | 164.3605
4 | 12 | 4 | 4 | 12 | 16 | 36 | 12 | 179.43 | 183.0685
0 | 25 | 5 | 0 | 10 | 0 | 35 | 25 | 213.68 | 201.292
0 | 15 | 5 | 0 | 45 | 0 | 30 | 5 | 162.1 | 175.1479
0 | 20 | 10 | 0 | 0 | 0 | 45 | 25 | 211.02 | 206.8107
4 | 0 | 4 | 0 | 4 | 4 | 60 | 24 | 196.1 | 204.3858
0 | 45 | 5 | 0 | 15 | 0 | 25 | 10 | 196.42 | 196.8841
4 | 0 | 12 | 4 | 4 | 16 | 52 | 8 | 184.96 | 189.1945
0 | 24 | 4 | 0 | 8 | 4 | 36 | 24 | 207.26 | 204.5064