## Train Results
Al | Co | Cr | Cu | Fe | Mn | Ni | V | Actual_Modulus (GPa) SRJT | Predicted_Modulus (GPa) SRJT
0 | 15 | 5 | 0 | 15 | 0 | 40 | 25 | 199.57 | 196.1013
0 | 15 | 5 | 0 | 20 | 0 | 40 | 20 | 190.55 | 195.8992
0 | 10 | 10 | 0 | 55 | 0 | 25 | 0 | 161.94 | 161.0622
0 | 40 | 4 | 0 | 28 | 4 | 4 | 20 | 203.53 | 198.8405
4 | 0 | 8 | 24 | 4 | 16 | 44 | 0 | 171.74 | 174.3539
4 | 16 | 0 | 20 | 4 | 12 | 44 | 0 | 173.17 | 170.6966
0 | 10 | 5 | 0 | 5 | 0 | 50 | 30 | 200.47 | 199.6892
0 | 50 | 10 | 0 | 15 | 0 | 15 | 10 | 194.27 | 195.3696
0 | 15 | 5 | 0 | 45 | 0 | 30 | 5 | 162.1 | 171.4022
0 | 24 | 4 | 0 | 8 | 4 | 36 | 24 | 207.26 | 204.0338
0 | 15 | 15 | 0 | 5 | 0 | 45 | 20 | 212.65 | 210.1172
4 | 20 | 4 | 4 | 16 | 0 | 52 | 0 | 182.8 | 182.9277
0 | 45 | 10 | 0 | 20 | 0 | 15 | 10 | 190.02 | 194.096
0 | 20 | 5 | 0 | 15 | 0 | 40 | 20 | 178.91 | 198.2861
0 | 10 | 0 | 0 | 0 | 0 | 75 | 15 | 212.4 | 206.45
5 | 5 | 10 | 0 | 35 | 0 | 45 | 0 | 170.22 | 166.5833
5 | 10 | 5 | 0 | 20 | 0 | 55 | 5 | 209.96 | 207.0553
5 | 10 | 0 | 0 | 5 | 0 | 55 | 25 | 205 | 219.0868
0 | 30 | 0 | 0 | 30 | 0 | 35 | 5 | 165.27 | 178.243
5 | 20 | 5 | 0 | 25 | 0 | 45 | 0 | 174.64 | 172.001
0 | 5 | 10 | 0 | 30 | 0 | 50 | 5 | 169.54 | 180.5318
4 | 0 | 12 | 4 | 4 | 16 | 52 | 8 | 184.96 | 185.7316
4 | 4 | 4 | 8 | 28 | 16 | 32 | 4 | 178.42 | 178.2418
0 | 15 | 20 | 0 | 5 | 0 | 45 | 15 | 207.29 | 204.6668
0 | 5 | 10 | 0 | 10 | 0 | 55 | 20 | 194.55 | 196.0311
4 | 0 | 8 | 4 | 24 | 12 | 44 | 4 | 165.34 | 177.5071
0 | 30 | 10 | 0 | 15 | 0 | 30 | 15 | 225 | 208.7601
0 | 65 | 15 | 0 | 0 | 0 | 10 | 10 | 237.14 | 229.5792
4 | 8 | 0 | 12 | 20 | 8 | 48 | 0 | 189.5 | 179.1378
0 | 25 | 15 | 0 | 5 | 0 | 35 | 20 | 209.59 | 210.7785
0 | 20 | 8 | 4 | 0 | 20 | 44 | 4 | 263.51 | 254.1139
0 | 10 | 5 | 0 | 35 | 0 | 35 | 15 | 199.87 | 197.8037
4 | 12 | 8 | 4 | 16 | 8 | 48 | 0 | 156.06 | 175.4666
0 | 25 | 5 | 0 | 10 | 0 | 35 | 25 | 213.68 | 199.2749
0 | 20 | 4 | 0 | 4 | 4 | 48 | 20 | 215 | 210.2083
0 | 30 | 5 | 0 | 15 | 0 | 20 | 30 | 202.06 | 214.256
0 | 35 | 15 | 0 | 10 | 0 | 25 | 15 | 217.91 | 214.8963
0 | 35 | 25 | 0 | 5 | 0 | 30 | 5 | 199.06 | 207.7826
0 | 40 | 5 | 0 | 15 | 0 | 15 | 25 | 234.03 | 222.4303
0 | 45 | 15 | 0 | 10 | 0 | 15 | 15 | 229.63 | 222.1511
0 | 20 | 20 | 0 | 15 | 0 | 30 | 15 | 193.22 | 203.0563
0 | 40 | 20 | 0 | 5 | 0 | 30 | 5 | 237.02 | 215.7426
4 | 12 | 0 | 12 | 20 | 8 | 44 | 0 | 141.59 | 170.0269
0 | 10 | 10 | 0 | 25 | 0 | 50 | 5 | 187.18 | 188.0939
0 | 35 | 15 | 0 | 5 | 0 | 20 | 25 | 223.68 | 226.2462
0 | 15 | 20 | 0 | 15 | 0 | 40 | 10 | 196.74 | 200.9026
4 | 12 | 4 | 4 | 20 | 16 | 32 | 8 | 162.29 | 180.086
4 | 8 | 0 | 0 | 4 | 8 | 52 | 24 | 191.23 | 225.0971
5 | 0 | 5 | 0 | 25 | 0 | 60 | 5 | 178.43 | 192.0108
0 | 25 | 10 | 0 | 5 | 0 | 35 | 25 | 198.66 | 199.7603
4 | 8 | 12 | 4 | 4 | 24 | 40 | 4 | 171.77 | 174.5086
0 | 25 | 10 | 0 | 20 | 0 | 40 | 5 | 189.31 | 192.6967
0 | 5 | 0 | 0 | 75 | 0 | 20 | 0 | 157.73 | 152.4925
0 | 45 | 5 | 0 | 15 | 0 | 25 | 10 | 196.42 | 195.2395
0 | 25 | 0 | 0 | 35 | 0 | 35 | 5 | 162.96 | 177.0939
4 | 0 | 12 | 16 | 4 | 12 | 52 | 0 | 182.28 | 184.7926
0 | 55 | 10 | 0 | 10 | 0 | 15 | 10 | 197.23 | 195.6312
0 | 16 | 8 | 4 | 16 | 20 | 36 | 0 | 229.87 | 208.1612
4 | 12 | 8 | 0 | 8 | 8 | 56 | 4 | 180.26 | 186.9377
0 | 30 | 5 | 0 | 30 | 0 | 20 | 15 | 189.61 | 190.5309
0 | 35 | 20 | 0 | 10 | 0 | 15 | 20 | 208.46 | 215.0374
0 | 20 | 10 | 0 | 10 | 0 | 45 | 15 | 219.29 | 209.9319
0 | 5 | 5 | 0 | 30 | 0 | 45 | 15 | 211.23 | 197.2359
4 | 0 | 4 | 4 | 16 | 12 | 56 | 4 | 189.54 | 201.8947
5 | 5 | 5 | 0 | 20 | 0 | 50 | 15 | 209.17 | 217.7427
0 | 4 | 8 | 4 | 16 | 20 | 44 | 4 | 199.98 | 199.0154
0 | 15 | 15 | 0 | 15 | 0 | 40 | 15 | 206.84 | 204.3021
0 | 12 | 4 | 0 | 4 | 16 | 40 | 24 | 192.43 | 189.868
0 | 30 | 0 | 0 | 15 | 0 | 50 | 5 | 188.44 | 189.3219
0 | 20 | 15 | 0 | 0 | 0 | 35 | 30 | 207.91 | 203.0137
0 | 10 | 20 | 0 | 5 | 0 | 60 | 5 | 202.88 | 205.5151
0 | 20 | 10 | 0 | 5 | 0 | 40 | 25 | 199.81 | 198.5135
0 | 30 | 10 | 0 | 10 | 0 | 30 | 20 | 203.35 | 211.229
0 | 0 | 8 | 4 | 16 | 12 | 52 | 8 | 234.5 | 221.3481
0 | 30 | 20 | 0 | 5 | 0 | 40 | 5 | 206.43 | 207.37
0 | 5 | 5 | 0 | 30 | 0 | 55 | 5 | 196.61 | 188.2971
5 | 5 | 0 | 0 | 40 | 0 | 45 | 5 | 211.67 | 210.6303
0 | 15 | 25 | 0 | 5 | 0 | 50 | 5 | 213.37 | 208.3374
4 | 12 | 4 | 4 | 12 | 16 | 36 | 12 | 179.43 | 181.2253
0 | 25 | 20 | 0 | 10 | 0 | 35 | 10 | 213.93 | 206.1799
0 | 30 | 10 | 0 | 5 | 0 | 45 | 10 | 195.4 | 200.6719
0 | 40 | 25 | 0 | 10 | 0 | 20 | 5 | 215.81 | 214.9455
0 | 24 | 8 | 0 | 12 | 16 | 32 | 8 | 163.61 | 182.9234
4 | 32 | 8 | 4 | 4 | 20 | 24 | 4 | 195.91 | 194.5497
0 | 20 | 10 | 0 | 0 | 0 | 45 | 25 | 211.02 | 203.4848
4 | 40 | 0 | 0 | 12 | 4 | 36 | 4 | 189.59 | 190.2291
0 | 25 | 5 | 0 | 10 | 0 | 50 | 10 | 201.05 | 198.876
0 | 40 | 5 | 0 | 15 | 0 | 20 | 20 | 234.77 | 208.3315
0 | 16 | 0 | 4 | 20 | 20 | 28 | 12 | 174.17 | 188.1484375
5 | 0 | 5 | 0 | 45 | 0 | 45 | 0 | 168.34 | 165.1682
4 | 12 | 0 | 0 | 16 | 8 | 52 | 8 | 251.53 | 258.3278

## Test Results
Al | Co | Cr | Cu | Fe | Mn | Ni | V | Actual_Modulus (GPa) SRJT | Predicted_Modulus (GPa) SRJT
0 | 10 | 0 | 0 | 30 | 0 | 40 | 20 | 195.94 | 197.8594
0 | 45 | 10 | 0 | 20 | 0 | 15 | 10 | 190.02 | 194.096
0 | 40 | 25 | 0 | 10 | 0 | 20 | 5 | 215.81 | 214.9455
0 | 10 | 5 | 0 | 10 | 0 | 55 | 20 | 211.4 | 196.9061
0 | 16 | 8 | 4 | 16 | 20 | 36 | 0 | 229.87 | 208.1612
0 | 35 | 15 | 0 | 5 | 0 | 20 | 25 | 223.68 | 226.2462
4 | 0 | 8 | 4 | 24 | 12 | 44 | 4 | 165.34 | 177.5071
0 | 25 | 10 | 0 | 20 | 0 | 40 | 5 | 189.31 | 192.6967
0 | 45 | 15 | 0 | 10 | 0 | 15 | 15 | 229.63 | 222.1511
5 | 5 | 10 | 0 | 35 | 0 | 45 | 0 | 170.22 | 166.5833
4 | 12 | 0 | 12 | 20 | 8 | 44 | 0 | 141.59 | 170.0269
0 | 50 | 5 | 0 | 15 | 0 | 5 | 25 | 225.55 | 211.9659
0 | 10 | 10 | 0 | 55 | 0 | 25 | 0 | 161.94 | 161.0622
4 | 12 | 4 | 4 | 12 | 16 | 36 | 12 | 179.43 | 181.2253
0 | 25 | 5 | 0 | 10 | 0 | 35 | 25 | 213.68 | 199.2749
0 | 15 | 5 | 0 | 45 | 0 | 30 | 5 | 162.1 | 171.4022
0 | 20 | 10 | 0 | 0 | 0 | 45 | 25 | 211.02 | 203.4848
4 | 0 | 4 | 0 | 4 | 4 | 60 | 24 | 196.1 | 199.8737
0 | 45 | 5 | 0 | 15 | 0 | 25 | 10 | 196.42 | 195.2395
4 | 0 | 12 | 4 | 4 | 16 | 52 | 8 | 184.96 | 185.7316
0 | 24 | 4 | 0 | 8 | 4 | 36 | 24 | 207.26 | 204.0338