## Train Results
Al | Co | Cr | Cu | Fe | Mn | Ni | V | Actual_Modulus (GPa) SRJT | Predicted_Modulus (GPa) SRJT
0 | 15 | 5 | 0 | 15 | 0 | 40 | 25 | 199.57 | 197.3398
0 | 15 | 5 | 0 | 20 | 0 | 40 | 20 | 190.55 | 201.0353
0 | 10 | 10 | 0 | 55 | 0 | 25 | 0 | 161.94 | 165.1429
0 | 40 | 4 | 0 | 28 | 4 | 4 | 20 | 203.53 | 199.0477
4 | 0 | 8 | 24 | 4 | 16 | 44 | 0 | 171.74 | 159.2182
4 | 16 | 0 | 20 | 4 | 12 | 44 | 0 | 173.17 | 163.8746
0 | 10 | 5 | 0 | 5 | 0 | 50 | 30 | 200.47 | 200.9093
0 | 50 | 10 | 0 | 15 | 0 | 15 | 10 | 194.27 | 194.5031
0 | 15 | 5 | 0 | 45 | 0 | 30 | 5 | 162.1 | 171.6316
0 | 24 | 4 | 0 | 8 | 4 | 36 | 24 | 207.26 | 206.2195
0 | 15 | 15 | 0 | 5 | 0 | 45 | 20 | 212.65 | 207.8145
4 | 20 | 4 | 4 | 16 | 0 | 52 | 0 | 182.8 | 185.8896
0 | 45 | 10 | 0 | 20 | 0 | 15 | 10 | 190.02 | 192.8602
0 | 20 | 5 | 0 | 15 | 0 | 40 | 20 | 178.91 | 199.8179
0 | 10 | 0 | 0 | 0 | 0 | 75 | 15 | 212.4 | 209.0868
5 | 5 | 10 | 0 | 35 | 0 | 45 | 0 | 170.22 | 178.0928
5 | 10 | 5 | 0 | 20 | 0 | 55 | 5 | 209.96 | 195.4773
5 | 10 | 0 | 0 | 5 | 0 | 55 | 25 | 205 | 205.6174
0 | 30 | 0 | 0 | 30 | 0 | 35 | 5 | 165.27 | 179.213
5 | 20 | 5 | 0 | 25 | 0 | 45 | 0 | 174.64 | 180.2271
0 | 5 | 10 | 0 | 30 | 0 | 50 | 5 | 169.54 | 183.7491
4 | 0 | 12 | 4 | 4 | 16 | 52 | 8 | 184.96 | 184.3972
4 | 4 | 4 | 8 | 28 | 16 | 32 | 4 | 178.42 | 176.0129
0 | 15 | 20 | 0 | 5 | 0 | 45 | 15 | 207.29 | 206.5121
0 | 5 | 10 | 0 | 10 | 0 | 55 | 20 | 194.55 | 202.7537
4 | 0 | 8 | 4 | 24 | 12 | 44 | 4 | 165.34 | 173.2829
0 | 30 | 10 | 0 | 15 | 0 | 30 | 15 | 225 | 208.9617
0 | 65 | 15 | 0 | 0 | 0 | 10 | 10 | 237.14 | 200.4164
4 | 8 | 0 | 12 | 20 | 8 | 48 | 0 | 189.5 | 175.0261
0 | 25 | 15 | 0 | 5 | 0 | 35 | 20 | 209.59 | 208.741
0 | 20 | 8 | 4 | 0 | 20 | 44 | 4 | 263.51 | 245.4969
0 | 10 | 5 | 0 | 35 | 0 | 35 | 15 | 199.87 | 197.3815
4 | 12 | 8 | 4 | 16 | 8 | 48 | 0 | 156.06 | 175.4388
0 | 25 | 5 | 0 | 10 | 0 | 35 | 25 | 213.68 | 198.9167
0 | 20 | 4 | 0 | 4 | 4 | 48 | 20 | 215 | 210.0464
0 | 30 | 5 | 0 | 15 | 0 | 20 | 30 | 202.06 | 201.4279
0 | 35 | 15 | 0 | 10 | 0 | 25 | 15 | 217.91 | 218.4733
0 | 35 | 25 | 0 | 5 | 0 | 30 | 5 | 199.06 | 206.8479
0 | 40 | 5 | 0 | 15 | 0 | 15 | 25 | 234.03 | 218.1921
0 | 45 | 15 | 0 | 10 | 0 | 15 | 15 | 229.63 | 216.4752
0 | 20 | 20 | 0 | 15 | 0 | 30 | 15 | 193.22 | 202.6959
0 | 40 | 20 | 0 | 5 | 0 | 30 | 5 | 237.02 | 201.29
4 | 12 | 0 | 12 | 20 | 8 | 44 | 0 | 141.59 | 173.6596
0 | 10 | 10 | 0 | 25 | 0 | 50 | 5 | 187.18 | 186.5444
0 | 35 | 15 | 0 | 5 | 0 | 20 | 25 | 223.68 | 220.3597
0 | 15 | 20 | 0 | 15 | 0 | 40 | 10 | 196.74 | 202.4535
4 | 12 | 4 | 4 | 20 | 16 | 32 | 8 | 162.29 | 181.5747
4 | 8 | 0 | 0 | 4 | 8 | 52 | 24 | 191.23 | 192.9387
5 | 0 | 5 | 0 | 25 | 0 | 60 | 5 | 178.43 | 194.9626
0 | 25 | 10 | 0 | 5 | 0 | 35 | 25 | 198.66 | 200.7143
4 | 8 | 12 | 4 | 4 | 24 | 40 | 4 | 171.77 | 178.216
0 | 25 | 10 | 0 | 20 | 0 | 40 | 5 | 189.31 | 191.2632
0 | 5 | 0 | 0 | 75 | 0 | 20 | 0 | 157.73 | 154.5743
0 | 45 | 5 | 0 | 15 | 0 | 25 | 10 | 196.42 | 194.2532
0 | 25 | 0 | 0 | 35 | 0 | 35 | 5 | 162.96 | 177.1396
4 | 0 | 12 | 16 | 4 | 12 | 52 | 0 | 182.28 | 177.7096
0 | 55 | 10 | 0 | 10 | 0 | 15 | 10 | 197.23 | 195.2247
0 | 16 | 8 | 4 | 16 | 20 | 36 | 0 | 229.87 | 219.6187
4 | 12 | 8 | 0 | 8 | 8 | 56 | 4 | 180.26 | 192.8392
0 | 30 | 5 | 0 | 30 | 0 | 20 | 15 | 189.61 | 193.2275
0 | 35 | 20 | 0 | 10 | 0 | 15 | 20 | 208.46 | 212.9433
0 | 20 | 10 | 0 | 10 | 0 | 45 | 15 | 219.29 | 211.2698
0 | 5 | 5 | 0 | 30 | 0 | 45 | 15 | 211.23 | 206.1179
4 | 0 | 4 | 4 | 16 | 12 | 56 | 4 | 189.54 | 198.9476
5 | 5 | 5 | 0 | 20 | 0 | 50 | 15 | 209.17 | 209.1066
0 | 4 | 8 | 4 | 16 | 20 | 44 | 4 | 199.98 | 215.0174
0 | 15 | 15 | 0 | 15 | 0 | 40 | 15 | 206.84 | 206.1502
0 | 12 | 4 | 0 | 4 | 16 | 40 | 24 | 192.43 | 184.636
0 | 30 | 0 | 0 | 15 | 0 | 50 | 5 | 188.44 | 186.8704
0 | 20 | 15 | 0 | 0 | 0 | 35 | 30 | 207.91 | 203.5414
0 | 10 | 20 | 0 | 5 | 0 | 60 | 5 | 202.88 | 205.4901
0 | 20 | 10 | 0 | 5 | 0 | 40 | 25 | 199.81 | 199.7205
0 | 30 | 10 | 0 | 10 | 0 | 30 | 20 | 203.35 | 208.8529
0 | 0 | 8 | 4 | 16 | 12 | 52 | 8 | 234.5 | 217.789
0 | 30 | 20 | 0 | 5 | 0 | 40 | 5 | 206.43 | 204.7958
0 | 5 | 5 | 0 | 30 | 0 | 55 | 5 | 196.61 | 190.0145
5 | 5 | 0 | 0 | 40 | 0 | 45 | 5 | 211.67 | 209.3266
0 | 15 | 25 | 0 | 5 | 0 | 50 | 5 | 213.37 | 208.174
4 | 12 | 4 | 4 | 12 | 16 | 36 | 12 | 179.43 | 185.1401
0 | 25 | 20 | 0 | 10 | 0 | 35 | 10 | 213.93 | 206.7044
0 | 30 | 10 | 0 | 5 | 0 | 45 | 10 | 195.4 | 202.4431
0 | 40 | 25 | 0 | 10 | 0 | 20 | 5 | 215.81 | 204.0365
0 | 24 | 8 | 0 | 12 | 16 | 32 | 8 | 163.61 | 183.696
4 | 32 | 8 | 4 | 4 | 20 | 24 | 4 | 195.91 | 186.7513
0 | 20 | 10 | 0 | 0 | 0 | 45 | 25 | 211.02 | 201.2285
4 | 40 | 0 | 0 | 12 | 4 | 36 | 4 | 189.59 | 195.7245
0 | 25 | 5 | 0 | 10 | 0 | 50 | 10 | 201.05 | 197.3711
0 | 40 | 5 | 0 | 15 | 0 | 20 | 20 | 234.77 | 209.4501
0 | 16 | 0 | 4 | 20 | 20 | 28 | 12 | 174.17 | 184.1581
5 | 0 | 5 | 0 | 45 | 0 | 45 | 0 | 168.34 | 181.1452
4 | 12 | 0 | 0 | 16 | 8 | 52 | 8 | 251.53 | 251.9485

## Test Results
Al | Co | Cr | Cu | Fe | Mn | Ni | V | Actual_Modulus (GPa) SRJT | Predicted_Modulus (GPa) SRJT
0 | 10 | 0 | 0 | 30 | 0 | 40 | 20 | 195.94 | 197.4602
0 | 45 | 10 | 0 | 20 | 0 | 15 | 10 | 190.02 | 192.8602
0 | 40 | 25 | 0 | 10 | 0 | 20 | 5 | 215.81 | 204.0365
0 | 10 | 5 | 0 | 10 | 0 | 55 | 20 | 211.4 | 206.1873
0 | 16 | 8 | 4 | 16 | 20 | 36 | 0 | 229.87 | 219.6187
0 | 35 | 15 | 0 | 5 | 0 | 20 | 25 | 223.68 | 220.3597
4 | 0 | 8 | 4 | 24 | 12 | 44 | 4 | 165.34 | 173.2829
0 | 25 | 10 | 0 | 20 | 0 | 40 | 5 | 189.31 | 191.2632
0 | 45 | 15 | 0 | 10 | 0 | 15 | 15 | 229.63 | 216.4752
5 | 5 | 10 | 0 | 35 | 0 | 45 | 0 | 170.22 | 178.0928
4 | 12 | 0 | 12 | 20 | 8 | 44 | 0 | 141.59 | 173.6596
0 | 50 | 5 | 0 | 15 | 0 | 5 | 25 | 225.55 | 222.9623
0 | 10 | 10 | 0 | 55 | 0 | 25 | 0 | 161.94 | 165.1429
4 | 12 | 4 | 4 | 12 | 16 | 36 | 12 | 179.43 | 185.1401
0 | 25 | 5 | 0 | 10 | 0 | 35 | 25 | 213.68 | 198.9167
0 | 15 | 5 | 0 | 45 | 0 | 30 | 5 | 162.1 | 171.6316
0 | 20 | 10 | 0 | 0 | 0 | 45 | 25 | 211.02 | 201.2285
4 | 0 | 4 | 0 | 4 | 4 | 60 | 24 | 196.1 | 197.1049
0 | 45 | 5 | 0 | 15 | 0 | 25 | 10 | 196.42 | 194.2532
4 | 0 | 12 | 4 | 4 | 16 | 52 | 8 | 184.96 | 184.3972
0 | 24 | 4 | 0 | 8 | 4 | 36 | 24 | 207.26 | 206.2195