## Train Results
Al | Co | Cr | Cu | Fe | Mn | Ni | V | Actual_Modulus (GPa) SRJT | Predicted_Modulus (GPa) SRJT
0 | 15 | 5 | 0 | 15 | 0 | 40 | 25 | 199.57 | 193.1053
0 | 15 | 5 | 0 | 20 | 0 | 40 | 20 | 190.55 | 195.7614
0 | 10 | 10 | 0 | 55 | 0 | 25 | 0 | 161.94 | 175.0076
0 | 40 | 4 | 0 | 28 | 4 | 4 | 20 | 203.53 | 200.1705
4 | 0 | 8 | 24 | 4 | 16 | 44 | 0 | 171.74 | 170.5074
4 | 16 | 0 | 20 | 4 | 12 | 44 | 0 | 173.17 | 169.1413
0 | 10 | 5 | 0 | 5 | 0 | 50 | 30 | 200.47 | 195.9317
0 | 50 | 10 | 0 | 15 | 0 | 15 | 10 | 194.27 | 196.4513
0 | 15 | 5 | 0 | 45 | 0 | 30 | 5 | 162.1 | 178.5676
0 | 24 | 4 | 0 | 8 | 4 | 36 | 24 | 207.26 | 200.6214
0 | 15 | 15 | 0 | 5 | 0 | 45 | 20 | 212.65 | 208.4069
4 | 20 | 4 | 4 | 16 | 0 | 52 | 0 | 182.8 | 188.5812
0 | 45 | 10 | 0 | 20 | 0 | 15 | 10 | 190.02 | 196.7135
0 | 20 | 5 | 0 | 15 | 0 | 40 | 20 | 178.91 | 198.1506
0 | 10 | 0 | 0 | 0 | 0 | 75 | 15 | 212.4 | 207.6284
5 | 5 | 10 | 0 | 35 | 0 | 45 | 0 | 170.22 | 173.0002
5 | 10 | 5 | 0 | 20 | 0 | 55 | 5 | 209.96 | 196.8172
5 | 10 | 0 | 0 | 5 | 0 | 55 | 25 | 205 | 206.358
0 | 30 | 0 | 0 | 30 | 0 | 35 | 5 | 165.27 | 181.4505
5 | 20 | 5 | 0 | 25 | 0 | 45 | 0 | 174.64 | 180.2733
0 | 5 | 10 | 0 | 30 | 0 | 50 | 5 | 169.54 | 189.7921
4 | 0 | 12 | 4 | 4 | 16 | 52 | 8 | 184.96 | 184.8557
4 | 4 | 4 | 8 | 28 | 16 | 32 | 4 | 178.42 | 176.9029
0 | 15 | 20 | 0 | 5 | 0 | 45 | 15 | 207.29 | 206.2668
0 | 5 | 10 | 0 | 10 | 0 | 55 | 20 | 194.55 | 198.4292
4 | 0 | 8 | 4 | 24 | 12 | 44 | 4 | 165.34 | 179.021
0 | 30 | 10 | 0 | 15 | 0 | 30 | 15 | 225 | 202.1067
0 | 65 | 15 | 0 | 0 | 0 | 10 | 10 | 237.14 | 228.7067
4 | 8 | 0 | 12 | 20 | 8 | 48 | 0 | 189.5 | 177.8413
0 | 25 | 15 | 0 | 5 | 0 | 35 | 20 | 209.59 | 206.7527
0 | 20 | 8 | 4 | 0 | 20 | 44 | 4 | 263.51 | 248.3436
0 | 10 | 5 | 0 | 35 | 0 | 35 | 15 | 199.87 | 194.2134
4 | 12 | 8 | 4 | 16 | 8 | 48 | 0 | 156.06 | 178.0466
0 | 25 | 5 | 0 | 10 | 0 | 35 | 25 | 213.68 | 198.1238
0 | 20 | 4 | 0 | 4 | 4 | 48 | 20 | 215 | 207.5686
0 | 30 | 5 | 0 | 15 | 0 | 20 | 30 | 202.06 | 203.1662
0 | 35 | 15 | 0 | 10 | 0 | 25 | 15 | 217.91 | 214.2905
0 | 35 | 25 | 0 | 5 | 0 | 30 | 5 | 199.06 | 215.1119
0 | 40 | 5 | 0 | 15 | 0 | 15 | 25 | 234.03 | 215.0231
0 | 45 | 15 | 0 | 10 | 0 | 15 | 15 | 229.63 | 217.479
0 | 20 | 20 | 0 | 15 | 0 | 30 | 15 | 193.22 | 205.509
0 | 40 | 20 | 0 | 5 | 0 | 30 | 5 | 237.02 | 218.2173
4 | 12 | 0 | 12 | 20 | 8 | 44 | 0 | 141.59 | 170.9773
0 | 10 | 10 | 0 | 25 | 0 | 50 | 5 | 187.18 | 192.2159
0 | 35 | 15 | 0 | 5 | 0 | 20 | 25 | 223.68 | 215.7829
0 | 15 | 20 | 0 | 15 | 0 | 40 | 10 | 196.74 | 205.9807
4 | 12 | 4 | 4 | 20 | 16 | 32 | 8 | 162.29 | 177.9657
4 | 8 | 0 | 0 | 4 | 8 | 52 | 24 | 191.23 | 204.9863
5 | 0 | 5 | 0 | 25 | 0 | 60 | 5 | 178.43 | 189.7493
0 | 25 | 10 | 0 | 5 | 0 | 35 | 25 | 198.66 | 201.2258
4 | 8 | 12 | 4 | 4 | 24 | 40 | 4 | 171.77 | 173.5979
0 | 25 | 10 | 0 | 20 | 0 | 40 | 5 | 189.31 | 190.5193
0 | 5 | 0 | 0 | 75 | 0 | 20 | 0 | 157.73 | 169.9981
0 | 45 | 5 | 0 | 15 | 0 | 25 | 10 | 196.42 | 196.2353
0 | 25 | 0 | 0 | 35 | 0 | 35 | 5 | 162.96 | 179.7765
4 | 0 | 12 | 16 | 4 | 12 | 52 | 0 | 182.28 | 178.8448
0 | 55 | 10 | 0 | 10 | 0 | 15 | 10 | 197.23 | 196.3636
0 | 16 | 8 | 4 | 16 | 20 | 36 | 0 | 229.87 | 205.5251
4 | 12 | 8 | 0 | 8 | 8 | 56 | 4 | 180.26 | 189.6522
0 | 30 | 5 | 0 | 30 | 0 | 20 | 15 | 189.61 | 191.1165
0 | 35 | 20 | 0 | 10 | 0 | 15 | 20 | 208.46 | 215.8471
0 | 20 | 10 | 0 | 10 | 0 | 45 | 15 | 219.29 | 211.8592
0 | 5 | 5 | 0 | 30 | 0 | 45 | 15 | 211.23 | 194.3648
4 | 0 | 4 | 4 | 16 | 12 | 56 | 4 | 189.54 | 192.4476
5 | 5 | 5 | 0 | 20 | 0 | 50 | 15 | 209.17 | 210.0087
0 | 4 | 8 | 4 | 16 | 20 | 44 | 4 | 199.98 | 196.2757
0 | 15 | 15 | 0 | 15 | 0 | 40 | 15 | 206.84 | 204.8448
0 | 12 | 4 | 0 | 4 | 16 | 40 | 24 | 192.43 | 189.7321
0 | 30 | 0 | 0 | 15 | 0 | 50 | 5 | 188.44 | 188.2268
0 | 20 | 15 | 0 | 0 | 0 | 35 | 30 | 207.91 | 201.7489
0 | 10 | 20 | 0 | 5 | 0 | 60 | 5 | 202.88 | 205.8784
0 | 20 | 10 | 0 | 5 | 0 | 40 | 25 | 199.81 | 201.6238
0 | 30 | 10 | 0 | 10 | 0 | 30 | 20 | 203.35 | 207.1249
0 | 0 | 8 | 4 | 16 | 12 | 52 | 8 | 234.5 | 203.5366
0 | 30 | 20 | 0 | 5 | 0 | 40 | 5 | 206.43 | 210.5157
0 | 5 | 5 | 0 | 30 | 0 | 55 | 5 | 196.61 | 191.3984
5 | 5 | 0 | 0 | 40 | 0 | 45 | 5 | 211.67 | 198.4121
0 | 15 | 25 | 0 | 5 | 0 | 50 | 5 | 213.37 | 210.9215
4 | 12 | 4 | 4 | 12 | 16 | 36 | 12 | 179.43 | 182.2387
0 | 25 | 20 | 0 | 10 | 0 | 35 | 10 | 213.93 | 210.4026
0 | 30 | 10 | 0 | 5 | 0 | 45 | 10 | 195.4 | 200.3244
0 | 40 | 25 | 0 | 10 | 0 | 20 | 5 | 215.81 | 219.8481
0 | 24 | 8 | 0 | 12 | 16 | 32 | 8 | 163.61 | 185.6485
4 | 32 | 8 | 4 | 4 | 20 | 24 | 4 | 195.91 | 189.4394
0 | 20 | 10 | 0 | 0 | 0 | 45 | 25 | 211.02 | 205.8034
4 | 40 | 0 | 0 | 12 | 4 | 36 | 4 | 189.59 | 190.0153
0 | 25 | 5 | 0 | 10 | 0 | 50 | 10 | 201.05 | 198.8344
0 | 40 | 5 | 0 | 15 | 0 | 20 | 20 | 234.77 | 204.9943
0 | 16 | 0 | 4 | 20 | 20 | 28 | 12 | 174.17 | 188.6859
5 | 0 | 5 | 0 | 45 | 0 | 45 | 0 | 168.34 | 172.9731
4 | 12 | 0 | 0 | 16 | 8 | 52 | 8 | 251.53 | 237.9122

## Test Results
Al | Co | Cr | Cu | Fe | Mn | Ni | V | Actual_Modulus (GPa) SRJT | Predicted_Modulus (GPa) SRJT
0 | 10 | 0 | 0 | 30 | 0 | 40 | 20 | 195.94 | 194.2916
0 | 45 | 10 | 0 | 20 | 0 | 15 | 10 | 190.02 | 196.7135
0 | 40 | 25 | 0 | 10 | 0 | 20 | 5 | 215.81 | 219.8481
0 | 10 | 5 | 0 | 10 | 0 | 55 | 20 | 211.4 | 199.55
0 | 16 | 8 | 4 | 16 | 20 | 36 | 0 | 229.87 | 205.5251
0 | 35 | 15 | 0 | 5 | 0 | 20 | 25 | 223.68 | 215.7829
4 | 0 | 8 | 4 | 24 | 12 | 44 | 4 | 165.34 | 179.021
0 | 25 | 10 | 0 | 20 | 0 | 40 | 5 | 189.31 | 190.5193
0 | 45 | 15 | 0 | 10 | 0 | 15 | 15 | 229.63 | 217.479
5 | 5 | 10 | 0 | 35 | 0 | 45 | 0 | 170.22 | 173.0002
4 | 12 | 0 | 12 | 20 | 8 | 44 | 0 | 141.59 | 170.9773
0 | 50 | 5 | 0 | 15 | 0 | 5 | 25 | 225.55 | 222.5006
0 | 10 | 10 | 0 | 55 | 0 | 25 | 0 | 161.94 | 175.0076
4 | 12 | 4 | 4 | 12 | 16 | 36 | 12 | 179.43 | 182.2387
0 | 25 | 5 | 0 | 10 | 0 | 35 | 25 | 213.68 | 198.1238
0 | 15 | 5 | 0 | 45 | 0 | 30 | 5 | 162.1 | 178.5676
0 | 20 | 10 | 0 | 0 | 0 | 45 | 25 | 211.02 | 205.8034
4 | 0 | 4 | 0 | 4 | 4 | 60 | 24 | 196.1 | 206.6956
0 | 45 | 5 | 0 | 15 | 0 | 25 | 10 | 196.42 | 196.2353
4 | 0 | 12 | 4 | 4 | 16 | 52 | 8 | 184.96 | 184.8557
0 | 24 | 4 | 0 | 8 | 4 | 36 | 24 | 207.26 | 200.6214