## Train Results
Al | Co | Cr | Cu | Fe | Mn | Ni | V | Actual_Modulus (GPa) SRJT | Predicted_Modulus (GPa) SRJT
0 | 15 | 5 | 0 | 15 | 0 | 40 | 25 | 199.57 | 193.5114
0 | 15 | 5 | 0 | 20 | 0 | 40 | 20 | 190.55 | 199.644
0 | 10 | 10 | 0 | 55 | 0 | 25 | 0 | 161.94 | 164.6307
0 | 40 | 4 | 0 | 28 | 4 | 4 | 20 | 203.53 | 199.1228
4 | 0 | 8 | 24 | 4 | 16 | 44 | 0 | 171.74 | 151.4672
4 | 16 | 0 | 20 | 4 | 12 | 44 | 0 | 173.17 | 155.1257
0 | 10 | 5 | 0 | 5 | 0 | 50 | 30 | 200.47 | 196.724
0 | 50 | 10 | 0 | 15 | 0 | 15 | 10 | 194.27 | 198.7409
0 | 15 | 5 | 0 | 45 | 0 | 30 | 5 | 162.1 | 171.7087
0 | 24 | 4 | 0 | 8 | 4 | 36 | 24 | 207.26 | 200.2872
0 | 15 | 15 | 0 | 5 | 0 | 45 | 20 | 212.65 | 209.2624
4 | 20 | 4 | 4 | 16 | 0 | 52 | 0 | 182.8 | 186.4961
0 | 45 | 10 | 0 | 20 | 0 | 15 | 10 | 190.02 | 198.8487
0 | 20 | 5 | 0 | 15 | 0 | 40 | 20 | 178.91 | 200.553
0 | 10 | 0 | 0 | 0 | 0 | 75 | 15 | 212.4 | 202.1697
5 | 5 | 10 | 0 | 35 | 0 | 45 | 0 | 170.22 | 172.8506
5 | 10 | 5 | 0 | 20 | 0 | 55 | 5 | 209.96 | 202.7933
5 | 10 | 0 | 0 | 5 | 0 | 55 | 25 | 205 | 207.5533
0 | 30 | 0 | 0 | 30 | 0 | 35 | 5 | 165.27 | 179.4094
5 | 20 | 5 | 0 | 25 | 0 | 45 | 0 | 174.64 | 181.6473
0 | 5 | 10 | 0 | 30 | 0 | 50 | 5 | 169.54 | 184.2544
4 | 0 | 12 | 4 | 4 | 16 | 52 | 8 | 184.96 | 186.6465
4 | 4 | 4 | 8 | 28 | 16 | 32 | 4 | 178.42 | 180.3764
0 | 15 | 20 | 0 | 5 | 0 | 45 | 15 | 207.29 | 206.0708
0 | 5 | 10 | 0 | 10 | 0 | 55 | 20 | 194.55 | 202.933
4 | 0 | 8 | 4 | 24 | 12 | 44 | 4 | 165.34 | 174.4246
0 | 30 | 10 | 0 | 15 | 0 | 30 | 15 | 225 | 211.9833
0 | 65 | 15 | 0 | 0 | 0 | 10 | 10 | 237.14 | 213.1747
4 | 8 | 0 | 12 | 20 | 8 | 48 | 0 | 189.5 | 183.8686
0 | 25 | 15 | 0 | 5 | 0 | 35 | 20 | 209.59 | 212.9305
0 | 20 | 8 | 4 | 0 | 20 | 44 | 4 | 263.51 | 255.8031
0 | 10 | 5 | 0 | 35 | 0 | 35 | 15 | 199.87 | 199.9274
4 | 12 | 8 | 4 | 16 | 8 | 48 | 0 | 156.06 | 167.0835
0 | 25 | 5 | 0 | 10 | 0 | 35 | 25 | 213.68 | 196.7383
0 | 20 | 4 | 0 | 4 | 4 | 48 | 20 | 215 | 202.4433
0 | 30 | 5 | 0 | 15 | 0 | 20 | 30 | 202.06 | 204.0001
0 | 35 | 15 | 0 | 10 | 0 | 25 | 15 | 217.91 | 216.8795
0 | 35 | 25 | 0 | 5 | 0 | 30 | 5 | 199.06 | 208.2559
0 | 40 | 5 | 0 | 15 | 0 | 15 | 25 | 234.03 | 216.7349
0 | 45 | 15 | 0 | 10 | 0 | 15 | 15 | 229.63 | 220.1551
0 | 20 | 20 | 0 | 15 | 0 | 30 | 15 | 193.22 | 203.3743
0 | 40 | 20 | 0 | 5 | 0 | 30 | 5 | 237.02 | 205.0117
4 | 12 | 0 | 12 | 20 | 8 | 44 | 0 | 141.59 | 178.3402
0 | 10 | 10 | 0 | 25 | 0 | 50 | 5 | 187.18 | 187.5436
0 | 35 | 15 | 0 | 5 | 0 | 20 | 25 | 223.68 | 219.8046875
0 | 15 | 20 | 0 | 15 | 0 | 40 | 10 | 196.74 | 202.739
4 | 12 | 4 | 4 | 20 | 16 | 32 | 8 | 162.29 | 183.06
4 | 8 | 0 | 0 | 4 | 8 | 52 | 24 | 191.23 | 200.3358
5 | 0 | 5 | 0 | 25 | 0 | 60 | 5 | 178.43 | 189.3108
0 | 25 | 10 | 0 | 5 | 0 | 35 | 25 | 198.66 | 200.4047
4 | 8 | 12 | 4 | 4 | 24 | 40 | 4 | 171.77 | 175.2511
0 | 25 | 10 | 0 | 20 | 0 | 40 | 5 | 189.31 | 191.1844
0 | 5 | 0 | 0 | 75 | 0 | 20 | 0 | 157.73 | 159.1236
0 | 45 | 5 | 0 | 15 | 0 | 25 | 10 | 196.42 | 197.7518
0 | 25 | 0 | 0 | 35 | 0 | 35 | 5 | 162.96 | 177.059
4 | 0 | 12 | 16 | 4 | 12 | 52 | 0 | 182.28 | 188.0975
0 | 55 | 10 | 0 | 10 | 0 | 15 | 10 | 197.23 | 197.4786
0 | 16 | 8 | 4 | 16 | 20 | 36 | 0 | 229.87 | 220.5904
4 | 12 | 8 | 0 | 8 | 8 | 56 | 4 | 180.26 | 185.6463
0 | 30 | 5 | 0 | 30 | 0 | 20 | 15 | 189.61 | 195.2623
0 | 35 | 20 | 0 | 10 | 0 | 15 | 20 | 208.46 | 211.7857
0 | 20 | 10 | 0 | 10 | 0 | 45 | 15 | 219.29 | 213.4929
0 | 5 | 5 | 0 | 30 | 0 | 45 | 15 | 211.23 | 202.2681
4 | 0 | 4 | 4 | 16 | 12 | 56 | 4 | 189.54 | 187.1337
5 | 5 | 5 | 0 | 20 | 0 | 50 | 15 | 209.17 | 211.2885
0 | 4 | 8 | 4 | 16 | 20 | 44 | 4 | 199.98 | 195.7452
0 | 15 | 15 | 0 | 15 | 0 | 40 | 15 | 206.84 | 207.4225
0 | 12 | 4 | 0 | 4 | 16 | 40 | 24 | 192.43 | 191.8156
0 | 30 | 0 | 0 | 15 | 0 | 50 | 5 | 188.44 | 188.9172
0 | 20 | 15 | 0 | 0 | 0 | 35 | 30 | 207.91 | 204.8243
0 | 10 | 20 | 0 | 5 | 0 | 60 | 5 | 202.88 | 204.0933
0 | 20 | 10 | 0 | 5 | 0 | 40 | 25 | 199.81 | 197.5753
0 | 30 | 10 | 0 | 10 | 0 | 30 | 20 | 203.35 | 212.8902
0 | 0 | 8 | 4 | 16 | 12 | 52 | 8 | 234.5 | 210.0228
0 | 30 | 20 | 0 | 5 | 0 | 40 | 5 | 206.43 | 205.8472
0 | 5 | 5 | 0 | 30 | 0 | 55 | 5 | 196.61 | 189.5229
5 | 5 | 0 | 0 | 40 | 0 | 45 | 5 | 211.67 | 210.0953
0 | 15 | 25 | 0 | 5 | 0 | 50 | 5 | 213.37 | 206.2426
4 | 12 | 4 | 4 | 12 | 16 | 36 | 12 | 179.43 | 186.4301
0 | 25 | 20 | 0 | 10 | 0 | 35 | 10 | 213.93 | 210.55
0 | 30 | 10 | 0 | 5 | 0 | 45 | 10 | 195.4 | 205.1448
0 | 40 | 25 | 0 | 10 | 0 | 20 | 5 | 215.81 | 209.6157
0 | 24 | 8 | 0 | 12 | 16 | 32 | 8 | 163.61 | 186.3432
4 | 32 | 8 | 4 | 4 | 20 | 24 | 4 | 195.91 | 194.86
0 | 20 | 10 | 0 | 0 | 0 | 45 | 25 | 211.02 | 203.3723
4 | 40 | 0 | 0 | 12 | 4 | 36 | 4 | 189.59 | 196.433
0 | 25 | 5 | 0 | 10 | 0 | 50 | 10 | 201.05 | 197.6911
0 | 40 | 5 | 0 | 15 | 0 | 20 | 20 | 234.77 | 209.0199
0 | 16 | 0 | 4 | 20 | 20 | 28 | 12 | 174.17 | 192.3894
5 | 0 | 5 | 0 | 45 | 0 | 45 | 0 | 168.34 | 175.6104
4 | 12 | 0 | 0 | 16 | 8 | 52 | 8 | 251.53 | 243.8437

## Test Results
Al | Co | Cr | Cu | Fe | Mn | Ni | V | Actual_Modulus (GPa) SRJT | Predicted_Modulus (GPa) SRJT
0 | 10 | 0 | 0 | 30 | 0 | 40 | 20 | 195.94 | 199.9491
0 | 45 | 10 | 0 | 20 | 0 | 15 | 10 | 190.02 | 198.8487
0 | 40 | 25 | 0 | 10 | 0 | 20 | 5 | 215.81 | 209.6157
0 | 10 | 5 | 0 | 10 | 0 | 55 | 20 | 211.4 | 201.2589
0 | 16 | 8 | 4 | 16 | 20 | 36 | 0 | 229.87 | 220.5904
0 | 35 | 15 | 0 | 5 | 0 | 20 | 25 | 223.68 | 219.8046875
4 | 0 | 8 | 4 | 24 | 12 | 44 | 4 | 165.34 | 174.4246
0 | 25 | 10 | 0 | 20 | 0 | 40 | 5 | 189.31 | 191.1844
0 | 45 | 15 | 0 | 10 | 0 | 15 | 15 | 229.63 | 220.1551
5 | 5 | 10 | 0 | 35 | 0 | 45 | 0 | 170.22 | 172.8506
4 | 12 | 0 | 12 | 20 | 8 | 44 | 0 | 141.59 | 178.3402
0 | 50 | 5 | 0 | 15 | 0 | 5 | 25 | 225.55 | 208.1551
0 | 10 | 10 | 0 | 55 | 0 | 25 | 0 | 161.94 | 164.6307
4 | 12 | 4 | 4 | 12 | 16 | 36 | 12 | 179.43 | 186.4301
0 | 25 | 5 | 0 | 10 | 0 | 35 | 25 | 213.68 | 196.7383
0 | 15 | 5 | 0 | 45 | 0 | 30 | 5 | 162.1 | 171.7087
0 | 20 | 10 | 0 | 0 | 0 | 45 | 25 | 211.02 | 203.3723
4 | 0 | 4 | 0 | 4 | 4 | 60 | 24 | 196.1 | 203.0347
0 | 45 | 5 | 0 | 15 | 0 | 25 | 10 | 196.42 | 197.7518
4 | 0 | 12 | 4 | 4 | 16 | 52 | 8 | 184.96 | 186.6465
0 | 24 | 4 | 0 | 8 | 4 | 36 | 24 | 207.26 | 200.2872