## Train Results
Al | Co | Cr | Cu | Fe | Mn | Ni | V | Actual_Modulus (GPa) SRJT | Predicted_Modulus (GPa) SRJT
0 | 15 | 5 | 0 | 15 | 0 | 40 | 25 | 199.57 | 196.1793
0 | 15 | 5 | 0 | 20 | 0 | 40 | 20 | 190.55 | 195.9094
0 | 10 | 10 | 0 | 55 | 0 | 25 | 0 | 161.94 | 169.7733
0 | 40 | 4 | 0 | 28 | 4 | 4 | 20 | 203.53 | 198.0703
4 | 0 | 8 | 24 | 4 | 16 | 44 | 0 | 171.74 | 164.52
4 | 16 | 0 | 20 | 4 | 12 | 44 | 0 | 173.17 | 149.5163
0 | 10 | 5 | 0 | 5 | 0 | 50 | 30 | 200.47 | 199.9198
0 | 50 | 10 | 0 | 15 | 0 | 15 | 10 | 194.27 | 194.8132
0 | 15 | 5 | 0 | 45 | 0 | 30 | 5 | 162.1 | 173.7381
0 | 24 | 4 | 0 | 8 | 4 | 36 | 24 | 207.26 | 201.8821
0 | 15 | 15 | 0 | 5 | 0 | 45 | 20 | 212.65 | 209.6396
4 | 20 | 4 | 4 | 16 | 0 | 52 | 0 | 182.8 | 189.6306
0 | 45 | 10 | 0 | 20 | 0 | 15 | 10 | 190.02 | 192.234
0 | 20 | 5 | 0 | 15 | 0 | 40 | 20 | 178.91 | 197.0775
0 | 10 | 0 | 0 | 0 | 0 | 75 | 15 | 212.4 | 212.2346
5 | 5 | 10 | 0 | 35 | 0 | 45 | 0 | 170.22 | 173.4383
5 | 10 | 5 | 0 | 20 | 0 | 55 | 5 | 209.96 | 208.1701
5 | 10 | 0 | 0 | 5 | 0 | 55 | 25 | 205 | 208.4483
0 | 30 | 0 | 0 | 30 | 0 | 35 | 5 | 165.27 | 179.5323
5 | 20 | 5 | 0 | 25 | 0 | 45 | 0 | 174.64 | 185.5456
0 | 5 | 10 | 0 | 30 | 0 | 50 | 5 | 169.54 | 187.0049
4 | 0 | 12 | 4 | 4 | 16 | 52 | 8 | 184.96 | 184.5966
4 | 4 | 4 | 8 | 28 | 16 | 32 | 4 | 178.42 | 177.226
0 | 15 | 20 | 0 | 5 | 0 | 45 | 15 | 207.29 | 206.5318
0 | 5 | 10 | 0 | 10 | 0 | 55 | 20 | 194.55 | 202.2436
4 | 0 | 8 | 4 | 24 | 12 | 44 | 4 | 165.34 | 178.8305
0 | 30 | 10 | 0 | 15 | 0 | 30 | 15 | 225 | 210.2367
0 | 65 | 15 | 0 | 0 | 0 | 10 | 10 | 237.14 | 229.6341
4 | 8 | 0 | 12 | 20 | 8 | 48 | 0 | 189.5 | 167.0421
0 | 25 | 15 | 0 | 5 | 0 | 35 | 20 | 209.59 | 209.7286
0 | 20 | 8 | 4 | 0 | 20 | 44 | 4 | 263.51 | 253.7445
0 | 10 | 5 | 0 | 35 | 0 | 35 | 15 | 199.87 | 197.4622
4 | 12 | 8 | 4 | 16 | 8 | 48 | 0 | 156.06 | 171.4396
0 | 25 | 5 | 0 | 10 | 0 | 35 | 25 | 213.68 | 198.6251
0 | 20 | 4 | 0 | 4 | 4 | 48 | 20 | 215 | 213.609
0 | 30 | 5 | 0 | 15 | 0 | 20 | 30 | 202.06 | 201.1933
0 | 35 | 15 | 0 | 10 | 0 | 25 | 15 | 217.91 | 212.5905
0 | 35 | 25 | 0 | 5 | 0 | 30 | 5 | 199.06 | 202.9171
0 | 40 | 5 | 0 | 15 | 0 | 15 | 25 | 234.03 | 209.2556
0 | 45 | 15 | 0 | 10 | 0 | 15 | 15 | 229.63 | 217.5979
0 | 20 | 20 | 0 | 15 | 0 | 30 | 15 | 193.22 | 204.8371
0 | 40 | 20 | 0 | 5 | 0 | 30 | 5 | 237.02 | 203.1368
4 | 12 | 0 | 12 | 20 | 8 | 44 | 0 | 141.59 | 163.7646
0 | 10 | 10 | 0 | 25 | 0 | 50 | 5 | 187.18 | 189.4219
0 | 35 | 15 | 0 | 5 | 0 | 20 | 25 | 223.68 | 213.3811
0 | 15 | 20 | 0 | 15 | 0 | 40 | 10 | 196.74 | 203.7946
4 | 12 | 4 | 4 | 20 | 16 | 32 | 8 | 162.29 | 184.8686
4 | 8 | 0 | 0 | 4 | 8 | 52 | 24 | 191.23 | 201.0565
5 | 0 | 5 | 0 | 25 | 0 | 60 | 5 | 178.43 | 191.4958
0 | 25 | 10 | 0 | 5 | 0 | 35 | 25 | 198.66 | 202.2086
4 | 8 | 12 | 4 | 4 | 24 | 40 | 4 | 171.77 | 172.8337
0 | 25 | 10 | 0 | 20 | 0 | 40 | 5 | 189.31 | 190.3161
0 | 5 | 0 | 0 | 75 | 0 | 20 | 0 | 157.73 | 164.6673
0 | 45 | 5 | 0 | 15 | 0 | 25 | 10 | 196.42 | 194.0947
0 | 25 | 0 | 0 | 35 | 0 | 35 | 5 | 162.96 | 176.737
4 | 0 | 12 | 16 | 4 | 12 | 52 | 0 | 182.28 | 177.253
0 | 55 | 10 | 0 | 10 | 0 | 15 | 10 | 197.23 | 199.7389
0 | 16 | 8 | 4 | 16 | 20 | 36 | 0 | 229.87 | 227.0642
4 | 12 | 8 | 0 | 8 | 8 | 56 | 4 | 180.26 | 184.519
0 | 30 | 5 | 0 | 30 | 0 | 20 | 15 | 189.61 | 192.7712
0 | 35 | 20 | 0 | 10 | 0 | 15 | 20 | 208.46 | 208.326
0 | 20 | 10 | 0 | 10 | 0 | 45 | 15 | 219.29 | 211.3233
0 | 5 | 5 | 0 | 30 | 0 | 45 | 15 | 211.23 | 202.1872
4 | 0 | 4 | 4 | 16 | 12 | 56 | 4 | 189.54 | 207.1646
5 | 5 | 5 | 0 | 20 | 0 | 50 | 15 | 209.17 | 210.3903
0 | 4 | 8 | 4 | 16 | 20 | 44 | 4 | 199.98 | 201.8422
0 | 15 | 15 | 0 | 15 | 0 | 40 | 15 | 206.84 | 208.5946
0 | 12 | 4 | 0 | 4 | 16 | 40 | 24 | 192.43 | 190.1472
0 | 30 | 0 | 0 | 15 | 0 | 50 | 5 | 188.44 | 190.589
0 | 20 | 15 | 0 | 0 | 0 | 35 | 30 | 207.91 | 205.6493
0 | 10 | 20 | 0 | 5 | 0 | 60 | 5 | 202.88 | 205.064
0 | 20 | 10 | 0 | 5 | 0 | 40 | 25 | 199.81 | 202.9569
0 | 30 | 10 | 0 | 10 | 0 | 30 | 20 | 203.35 | 207.6054
0 | 0 | 8 | 4 | 16 | 12 | 52 | 8 | 234.5 | 215.3598
0 | 30 | 20 | 0 | 5 | 0 | 40 | 5 | 206.43 | 205.9674
0 | 5 | 5 | 0 | 30 | 0 | 55 | 5 | 196.61 | 195.0167
5 | 5 | 0 | 0 | 40 | 0 | 45 | 5 | 211.67 | 211.9183
0 | 15 | 25 | 0 | 5 | 0 | 50 | 5 | 213.37 | 205.6098
4 | 12 | 4 | 4 | 12 | 16 | 36 | 12 | 179.43 | 187.159
0 | 25 | 20 | 0 | 10 | 0 | 35 | 10 | 213.93 | 207.7326
0 | 30 | 10 | 0 | 5 | 0 | 45 | 10 | 195.4 | 203.6407
0 | 40 | 25 | 0 | 10 | 0 | 20 | 5 | 215.81 | 203.856
0 | 24 | 8 | 0 | 12 | 16 | 32 | 8 | 163.61 | 185.7697
4 | 32 | 8 | 4 | 4 | 20 | 24 | 4 | 195.91 | 194.0914
0 | 20 | 10 | 0 | 0 | 0 | 45 | 25 | 211.02 | 206.879
4 | 40 | 0 | 0 | 12 | 4 | 36 | 4 | 189.59 | 194.8199
0 | 25 | 5 | 0 | 10 | 0 | 50 | 10 | 201.05 | 198.4584
0 | 40 | 5 | 0 | 15 | 0 | 20 | 20 | 234.77 | 206.1356
0 | 16 | 0 | 4 | 20 | 20 | 28 | 12 | 174.17 | 189.7518
5 | 0 | 5 | 0 | 45 | 0 | 45 | 0 | 168.34 | 177.8789
4 | 12 | 0 | 0 | 16 | 8 | 52 | 8 | 251.53 | 258.3068

## Test Results
Al | Co | Cr | Cu | Fe | Mn | Ni | V | Actual_Modulus (GPa) SRJT | Predicted_Modulus (GPa) SRJT
0 | 10 | 0 | 0 | 30 | 0 | 40 | 20 | 195.94 | 197.8283
0 | 45 | 10 | 0 | 20 | 0 | 15 | 10 | 190.02 | 192.234
0 | 40 | 25 | 0 | 10 | 0 | 20 | 5 | 215.81 | 203.856
0 | 10 | 5 | 0 | 10 | 0 | 55 | 20 | 211.4 | 201.5426
0 | 16 | 8 | 4 | 16 | 20 | 36 | 0 | 229.87 | 227.0642
0 | 35 | 15 | 0 | 5 | 0 | 20 | 25 | 223.68 | 213.3811
4 | 0 | 8 | 4 | 24 | 12 | 44 | 4 | 165.34 | 178.8305
0 | 25 | 10 | 0 | 20 | 0 | 40 | 5 | 189.31 | 190.3161
0 | 45 | 15 | 0 | 10 | 0 | 15 | 15 | 229.63 | 217.5979
5 | 5 | 10 | 0 | 35 | 0 | 45 | 0 | 170.22 | 173.4383
4 | 12 | 0 | 12 | 20 | 8 | 44 | 0 | 141.59 | 163.7646
0 | 50 | 5 | 0 | 15 | 0 | 5 | 25 | 225.55 | 209.9705
0 | 10 | 10 | 0 | 55 | 0 | 25 | 0 | 161.94 | 169.7733
4 | 12 | 4 | 4 | 12 | 16 | 36 | 12 | 179.43 | 187.159
0 | 25 | 5 | 0 | 10 | 0 | 35 | 25 | 213.68 | 198.6251
0 | 15 | 5 | 0 | 45 | 0 | 30 | 5 | 162.1 | 173.7381
0 | 20 | 10 | 0 | 0 | 0 | 45 | 25 | 211.02 | 206.879
4 | 0 | 4 | 0 | 4 | 4 | 60 | 24 | 196.1 | 199.318
0 | 45 | 5 | 0 | 15 | 0 | 25 | 10 | 196.42 | 194.0947
4 | 0 | 12 | 4 | 4 | 16 | 52 | 8 | 184.96 | 184.5966
0 | 24 | 4 | 0 | 8 | 4 | 36 | 24 | 207.26 | 201.8821