## Train Results
Al | Co | Cr | Cu | Fe | Mn | Ni | V | Actual_Modulus (GPa) SRJT | Predicted_Modulus (GPa) SRJT
0 | 15 | 5 | 0 | 15 | 0 | 40 | 25 | 199.57 | 194.8677
0 | 15 | 5 | 0 | 20 | 0 | 40 | 20 | 190.55 | 206.956
0 | 10 | 10 | 0 | 55 | 0 | 25 | 0 | 161.94 | 158.6158
0 | 40 | 4 | 0 | 28 | 4 | 4 | 20 | 203.53 | 198.3868
4 | 0 | 8 | 24 | 4 | 16 | 44 | 0 | 171.74 | 175.8599
4 | 16 | 0 | 20 | 4 | 12 | 44 | 0 | 173.17 | 171.2949
0 | 10 | 5 | 0 | 5 | 0 | 50 | 30 | 200.47 | 197.7747
0 | 50 | 10 | 0 | 15 | 0 | 15 | 10 | 194.27 | 196.3107
0 | 15 | 5 | 0 | 45 | 0 | 30 | 5 | 162.1 | 165.2542
0 | 24 | 4 | 0 | 8 | 4 | 36 | 24 | 207.26 | 198.0899
0 | 15 | 15 | 0 | 5 | 0 | 45 | 20 | 212.65 | 211.226
4 | 20 | 4 | 4 | 16 | 0 | 52 | 0 | 182.8 | 188.9064
0 | 45 | 10 | 0 | 20 | 0 | 15 | 10 | 190.02 | 195.7188
0 | 20 | 5 | 0 | 15 | 0 | 40 | 20 | 178.91 | 205.1358
0 | 10 | 0 | 0 | 0 | 0 | 75 | 15 | 212.4 | 204.9813
5 | 5 | 10 | 0 | 35 | 0 | 45 | 0 | 170.22 | 178.2443
5 | 10 | 5 | 0 | 20 | 0 | 55 | 5 | 209.96 | 197.7585
5 | 10 | 0 | 0 | 5 | 0 | 55 | 25 | 205 | 209.5804
0 | 30 | 0 | 0 | 30 | 0 | 35 | 5 | 165.27 | 171.5323
5 | 20 | 5 | 0 | 25 | 0 | 45 | 0 | 174.64 | 183.015
0 | 5 | 10 | 0 | 30 | 0 | 50 | 5 | 169.54 | 185.8664
4 | 0 | 12 | 4 | 4 | 16 | 52 | 8 | 184.96 | 189.1623
4 | 4 | 4 | 8 | 28 | 16 | 32 | 4 | 178.42 | 180.6842
0 | 15 | 20 | 0 | 5 | 0 | 45 | 15 | 207.29 | 207.0487
0 | 5 | 10 | 0 | 10 | 0 | 55 | 20 | 194.55 | 202.244
4 | 0 | 8 | 4 | 24 | 12 | 44 | 4 | 165.34 | 174.1136
0 | 30 | 10 | 0 | 15 | 0 | 30 | 15 | 225 | 213.9478
0 | 65 | 15 | 0 | 0 | 0 | 10 | 10 | 237.14 | 230.1762
4 | 8 | 0 | 12 | 20 | 8 | 48 | 0 | 189.5 | 177.9134
0 | 25 | 15 | 0 | 5 | 0 | 35 | 20 | 209.59 | 210.8409
0 | 20 | 8 | 4 | 0 | 20 | 44 | 4 | 263.51 | 249.5797
0 | 10 | 5 | 0 | 35 | 0 | 35 | 15 | 199.87 | 208.2925
4 | 12 | 8 | 4 | 16 | 8 | 48 | 0 | 156.06 | 177.3327
0 | 25 | 5 | 0 | 10 | 0 | 35 | 25 | 213.68 | 195.4672
0 | 20 | 4 | 0 | 4 | 4 | 48 | 20 | 215 | 206.4153
0 | 30 | 5 | 0 | 15 | 0 | 20 | 30 | 202.06 | 195.3111
0 | 35 | 15 | 0 | 10 | 0 | 25 | 15 | 217.91 | 220.3263
0 | 35 | 25 | 0 | 5 | 0 | 30 | 5 | 199.06 | 208.6145
0 | 40 | 5 | 0 | 15 | 0 | 15 | 25 | 234.03 | 218.0646
0 | 45 | 15 | 0 | 10 | 0 | 15 | 15 | 229.63 | 226.1651
0 | 20 | 20 | 0 | 15 | 0 | 30 | 15 | 193.22 | 206.9101
0 | 40 | 20 | 0 | 5 | 0 | 30 | 5 | 237.02 | 219.5324
4 | 12 | 0 | 12 | 20 | 8 | 44 | 0 | 141.59 | 171.5734
0 | 10 | 10 | 0 | 25 | 0 | 50 | 5 | 187.18 | 188.6844
0 | 35 | 15 | 0 | 5 | 0 | 20 | 25 | 223.68 | 216.7975
0 | 15 | 20 | 0 | 15 | 0 | 40 | 10 | 196.74 | 205.3195
4 | 12 | 4 | 4 | 20 | 16 | 32 | 8 | 162.29 | 186.9134
4 | 8 | 0 | 0 | 4 | 8 | 52 | 24 | 191.23 | 204.8069
5 | 0 | 5 | 0 | 25 | 0 | 60 | 5 | 178.43 | 191.6444
0 | 25 | 10 | 0 | 5 | 0 | 35 | 25 | 198.66 | 198.9431
4 | 8 | 12 | 4 | 4 | 24 | 40 | 4 | 171.77 | 183.2186
0 | 25 | 10 | 0 | 20 | 0 | 40 | 5 | 189.31 | 191.375
0 | 5 | 0 | 0 | 75 | 0 | 20 | 0 | 157.73 | 145.55
0 | 45 | 5 | 0 | 15 | 0 | 25 | 10 | 196.42 | 194.1376
0 | 25 | 0 | 0 | 35 | 0 | 35 | 5 | 162.96 | 170.2463
4 | 0 | 12 | 16 | 4 | 12 | 52 | 0 | 182.28 | 186.6508
0 | 55 | 10 | 0 | 10 | 0 | 15 | 10 | 197.23 | 197.0889
0 | 16 | 8 | 4 | 16 | 20 | 36 | 0 | 229.87 | 213.4195
4 | 12 | 8 | 0 | 8 | 8 | 56 | 4 | 180.26 | 187.8741
0 | 30 | 5 | 0 | 30 | 0 | 20 | 15 | 189.61 | 193.7514
0 | 35 | 20 | 0 | 10 | 0 | 15 | 20 | 208.46 | 211.694
0 | 20 | 10 | 0 | 10 | 0 | 45 | 15 | 219.29 | 214.3415
0 | 5 | 5 | 0 | 30 | 0 | 45 | 15 | 211.23 | 210.6074
4 | 0 | 4 | 4 | 16 | 12 | 56 | 4 | 189.54 | 194.6918
5 | 5 | 5 | 0 | 20 | 0 | 50 | 15 | 209.17 | 212.9922
0 | 4 | 8 | 4 | 16 | 20 | 44 | 4 | 199.98 | 199.4286
0 | 15 | 15 | 0 | 15 | 0 | 40 | 15 | 206.84 | 207.7991
0 | 12 | 4 | 0 | 4 | 16 | 40 | 24 | 192.43 | 190.2925
0 | 30 | 0 | 0 | 15 | 0 | 50 | 5 | 188.44 | 187.3553
0 | 20 | 15 | 0 | 0 | 0 | 35 | 30 | 207.91 | 202.786
0 | 10 | 20 | 0 | 5 | 0 | 60 | 5 | 202.88 | 203.822
0 | 20 | 10 | 0 | 5 | 0 | 40 | 25 | 199.81 | 201.4883
0 | 30 | 10 | 0 | 10 | 0 | 30 | 20 | 203.35 | 207.0139
0 | 0 | 8 | 4 | 16 | 12 | 52 | 8 | 234.5 | 210.3445
0 | 30 | 20 | 0 | 5 | 0 | 40 | 5 | 206.43 | 210.954
0 | 5 | 5 | 0 | 30 | 0 | 55 | 5 | 196.61 | 188.8854
5 | 5 | 0 | 0 | 40 | 0 | 45 | 5 | 211.67 | 207.8714
0 | 15 | 25 | 0 | 5 | 0 | 50 | 5 | 213.37 | 207.7164
4 | 12 | 4 | 4 | 12 | 16 | 36 | 12 | 179.43 | 187.7814
0 | 25 | 20 | 0 | 10 | 0 | 35 | 10 | 213.93 | 212.1587
0 | 30 | 10 | 0 | 5 | 0 | 45 | 10 | 195.4 | 205.6706
0 | 40 | 25 | 0 | 10 | 0 | 20 | 5 | 215.81 | 218.6896
0 | 24 | 8 | 0 | 12 | 16 | 32 | 8 | 163.61 | 182.7132
4 | 32 | 8 | 4 | 4 | 20 | 24 | 4 | 195.91 | 198.3519
0 | 20 | 10 | 0 | 0 | 0 | 45 | 25 | 211.02 | 203.956
4 | 40 | 0 | 0 | 12 | 4 | 36 | 4 | 189.59 | 193.6517
0 | 25 | 5 | 0 | 10 | 0 | 50 | 10 | 201.05 | 201.2969
0 | 40 | 5 | 0 | 15 | 0 | 20 | 20 | 234.77 | 203.1997
0 | 16 | 0 | 4 | 20 | 20 | 28 | 12 | 174.17 | 185.4044
5 | 0 | 5 | 0 | 45 | 0 | 45 | 0 | 168.34 | 174.6428
4 | 12 | 0 | 0 | 16 | 8 | 52 | 8 | 251.53 | 245.4708

## Test Results
Al | Co | Cr | Cu | Fe | Mn | Ni | V | Actual_Modulus (GPa) SRJT | Predicted_Modulus (GPa) SRJT
0 | 10 | 0 | 0 | 30 | 0 | 40 | 20 | 195.94 | 204.0025
0 | 45 | 10 | 0 | 20 | 0 | 15 | 10 | 190.02 | 195.7188
0 | 40 | 25 | 0 | 10 | 0 | 20 | 5 | 215.81 | 218.6896
0 | 10 | 5 | 0 | 10 | 0 | 55 | 20 | 211.4 | 196.7427
0 | 16 | 8 | 4 | 16 | 20 | 36 | 0 | 229.87 | 213.4195
0 | 35 | 15 | 0 | 5 | 0 | 20 | 25 | 223.68 | 216.7975
4 | 0 | 8 | 4 | 24 | 12 | 44 | 4 | 165.34 | 174.1136
0 | 25 | 10 | 0 | 20 | 0 | 40 | 5 | 189.31 | 191.375
0 | 45 | 15 | 0 | 10 | 0 | 15 | 15 | 229.63 | 226.1651
5 | 5 | 10 | 0 | 35 | 0 | 45 | 0 | 170.22 | 178.2443
4 | 12 | 0 | 12 | 20 | 8 | 44 | 0 | 141.59 | 171.5734
0 | 50 | 5 | 0 | 15 | 0 | 5 | 25 | 225.55 | 223.4401
0 | 10 | 10 | 0 | 55 | 0 | 25 | 0 | 161.94 | 158.6158
4 | 12 | 4 | 4 | 12 | 16 | 36 | 12 | 179.43 | 187.7814
0 | 25 | 5 | 0 | 10 | 0 | 35 | 25 | 213.68 | 195.4672
0 | 15 | 5 | 0 | 45 | 0 | 30 | 5 | 162.1 | 165.2542
0 | 20 | 10 | 0 | 0 | 0 | 45 | 25 | 211.02 | 203.956
4 | 0 | 4 | 0 | 4 | 4 | 60 | 24 | 196.1 | 206.9893
0 | 45 | 5 | 0 | 15 | 0 | 25 | 10 | 196.42 | 194.1376
4 | 0 | 12 | 4 | 4 | 16 | 52 | 8 | 184.96 | 189.1623
0 | 24 | 4 | 0 | 8 | 4 | 36 | 24 | 207.26 | 198.0899