## Train Results
Al | Co | Cr | Cu | Fe | Mn | Ni | V | Actual_Modulus (GPa) SRJT | Predicted_Modulus (GPa) SRJT
0 | 15 | 5 | 0 | 15 | 0 | 40 | 25 | 199.57 | 192.2955
0 | 15 | 5 | 0 | 20 | 0 | 40 | 20 | 190.55 | 195.9734
0 | 10 | 10 | 0 | 55 | 0 | 25 | 0 | 161.94 | 162.9017
0 | 40 | 4 | 0 | 28 | 4 | 4 | 20 | 203.53 | 199.5583
4 | 0 | 8 | 24 | 4 | 16 | 44 | 0 | 171.74 | 158.8954
4 | 16 | 0 | 20 | 4 | 12 | 44 | 0 | 173.17 | 165.3327
0 | 10 | 5 | 0 | 5 | 0 | 50 | 30 | 200.47 | 197.483
0 | 50 | 10 | 0 | 15 | 0 | 15 | 10 | 194.27 | 195.9989
0 | 15 | 5 | 0 | 45 | 0 | 30 | 5 | 162.1 | 174.7685
0 | 24 | 4 | 0 | 8 | 4 | 36 | 24 | 207.26 | 202.2659
0 | 15 | 15 | 0 | 5 | 0 | 45 | 20 | 212.65 | 211.5558
4 | 20 | 4 | 4 | 16 | 0 | 52 | 0 | 182.8 | 192.6836
0 | 45 | 10 | 0 | 20 | 0 | 15 | 10 | 190.02 | 196.0238
0 | 20 | 5 | 0 | 15 | 0 | 40 | 20 | 178.91 | 195.3231
0 | 10 | 0 | 0 | 0 | 0 | 75 | 15 | 212.4 | 209.5204
5 | 5 | 10 | 0 | 35 | 0 | 45 | 0 | 170.22 | 176.0406
5 | 10 | 5 | 0 | 20 | 0 | 55 | 5 | 209.96 | 207.0312
5 | 10 | 0 | 0 | 5 | 0 | 55 | 25 | 205 | 200.2484
0 | 30 | 0 | 0 | 30 | 0 | 35 | 5 | 165.27 | 178.0675
5 | 20 | 5 | 0 | 25 | 0 | 45 | 0 | 174.64 | 186.8463
0 | 5 | 10 | 0 | 30 | 0 | 50 | 5 | 169.54 | 179.6715
4 | 0 | 12 | 4 | 4 | 16 | 52 | 8 | 184.96 | 185.4053
4 | 4 | 4 | 8 | 28 | 16 | 32 | 4 | 178.42 | 177.9554
0 | 15 | 20 | 0 | 5 | 0 | 45 | 15 | 207.29 | 207.4262
0 | 5 | 10 | 0 | 10 | 0 | 55 | 20 | 194.55 | 201.3097
4 | 0 | 8 | 4 | 24 | 12 | 44 | 4 | 165.34 | 177.3734
0 | 30 | 10 | 0 | 15 | 0 | 30 | 15 | 225 | 203.7811
0 | 65 | 15 | 0 | 0 | 0 | 10 | 10 | 237.14 | 229.821
4 | 8 | 0 | 12 | 20 | 8 | 48 | 0 | 189.5 | 186.5652
0 | 25 | 15 | 0 | 5 | 0 | 35 | 20 | 209.59 | 209.8982
0 | 20 | 8 | 4 | 0 | 20 | 44 | 4 | 263.51 | 253.1656
0 | 10 | 5 | 0 | 35 | 0 | 35 | 15 | 199.87 | 197.6444
4 | 12 | 8 | 4 | 16 | 8 | 48 | 0 | 156.06 | 173.456
0 | 25 | 5 | 0 | 10 | 0 | 35 | 25 | 213.68 | 195.9554
0 | 20 | 4 | 0 | 4 | 4 | 48 | 20 | 215 | 210.2063
0 | 30 | 5 | 0 | 15 | 0 | 20 | 30 | 202.06 | 199.4637
0 | 35 | 15 | 0 | 10 | 0 | 25 | 15 | 217.91 | 216.3094
0 | 35 | 25 | 0 | 5 | 0 | 30 | 5 | 199.06 | 212.4268
0 | 40 | 5 | 0 | 15 | 0 | 15 | 25 | 234.03 | 218.0907
0 | 45 | 15 | 0 | 10 | 0 | 15 | 15 | 229.63 | 221.9148
0 | 20 | 20 | 0 | 15 | 0 | 30 | 15 | 193.22 | 202.0883
0 | 40 | 20 | 0 | 5 | 0 | 30 | 5 | 237.02 | 213.8959
4 | 12 | 0 | 12 | 20 | 8 | 44 | 0 | 141.59 | 179.9533
0 | 10 | 10 | 0 | 25 | 0 | 50 | 5 | 187.18 | 181.5121
0 | 35 | 15 | 0 | 5 | 0 | 20 | 25 | 223.68 | 223.4434
0 | 15 | 20 | 0 | 15 | 0 | 40 | 10 | 196.74 | 201.4747
4 | 12 | 4 | 4 | 20 | 16 | 32 | 8 | 162.29 | 181.9699
4 | 8 | 0 | 0 | 4 | 8 | 52 | 24 | 191.23 | 199.4704
5 | 0 | 5 | 0 | 25 | 0 | 60 | 5 | 178.43 | 201.0485
0 | 25 | 10 | 0 | 5 | 0 | 35 | 25 | 198.66 | 197.9434
4 | 8 | 12 | 4 | 4 | 24 | 40 | 4 | 171.77 | 174.64
0 | 25 | 10 | 0 | 20 | 0 | 40 | 5 | 189.31 | 189.405
0 | 5 | 0 | 0 | 75 | 0 | 20 | 0 | 157.73 | 158.0159
0 | 45 | 5 | 0 | 15 | 0 | 25 | 10 | 196.42 | 197.3297
0 | 25 | 0 | 0 | 35 | 0 | 35 | 5 | 162.96 | 177.9263
4 | 0 | 12 | 16 | 4 | 12 | 52 | 0 | 182.28 | 184.8757
0 | 55 | 10 | 0 | 10 | 0 | 15 | 10 | 197.23 | 195.3946
0 | 16 | 8 | 4 | 16 | 20 | 36 | 0 | 229.87 | 219.1355
4 | 12 | 8 | 0 | 8 | 8 | 56 | 4 | 180.26 | 184.8515
0 | 30 | 5 | 0 | 30 | 0 | 20 | 15 | 189.61 | 192.9448
0 | 35 | 20 | 0 | 10 | 0 | 15 | 20 | 208.46 | 211.1021
0 | 20 | 10 | 0 | 10 | 0 | 45 | 15 | 219.29 | 211.9631
0 | 5 | 5 | 0 | 30 | 0 | 45 | 15 | 211.23 | 204.5977
4 | 0 | 4 | 4 | 16 | 12 | 56 | 4 | 189.54 | 195.1629
5 | 5 | 5 | 0 | 20 | 0 | 50 | 15 | 209.17 | 208.3757
0 | 4 | 8 | 4 | 16 | 20 | 44 | 4 | 199.98 | 208.2395
0 | 15 | 15 | 0 | 15 | 0 | 40 | 15 | 206.84 | 203.678
0 | 12 | 4 | 0 | 4 | 16 | 40 | 24 | 192.43 | 191.8535
0 | 30 | 0 | 0 | 15 | 0 | 50 | 5 | 188.44 | 188.4995
0 | 20 | 15 | 0 | 0 | 0 | 35 | 30 | 207.91 | 204.6728
0 | 10 | 20 | 0 | 5 | 0 | 60 | 5 | 202.88 | 208.2446
0 | 20 | 10 | 0 | 5 | 0 | 40 | 25 | 199.81 | 198.1015
0 | 30 | 10 | 0 | 10 | 0 | 30 | 20 | 203.35 | 209.3024
0 | 0 | 8 | 4 | 16 | 12 | 52 | 8 | 234.5 | 204.0538
0 | 30 | 20 | 0 | 5 | 0 | 40 | 5 | 206.43 | 209.3243
0 | 5 | 5 | 0 | 30 | 0 | 55 | 5 | 196.61 | 190.631
5 | 5 | 0 | 0 | 40 | 0 | 45 | 5 | 211.67 | 208.8515
0 | 15 | 25 | 0 | 5 | 0 | 50 | 5 | 213.37 | 211.2353
4 | 12 | 4 | 4 | 12 | 16 | 36 | 12 | 179.43 | 182.7
0 | 25 | 20 | 0 | 10 | 0 | 35 | 10 | 213.93 | 210.5065
0 | 30 | 10 | 0 | 5 | 0 | 45 | 10 | 195.4 | 207.6635
0 | 40 | 25 | 0 | 10 | 0 | 20 | 5 | 215.81 | 214.1855
0 | 24 | 8 | 0 | 12 | 16 | 32 | 8 | 163.61 | 185.3093
4 | 32 | 8 | 4 | 4 | 20 | 24 | 4 | 195.91 | 194.3542
0 | 20 | 10 | 0 | 0 | 0 | 45 | 25 | 211.02 | 204.1432
4 | 40 | 0 | 0 | 12 | 4 | 36 | 4 | 189.59 | 191.4466
0 | 25 | 5 | 0 | 10 | 0 | 50 | 10 | 201.05 | 200.3033
0 | 40 | 5 | 0 | 15 | 0 | 20 | 20 | 234.77 | 203.578
0 | 16 | 0 | 4 | 20 | 20 | 28 | 12 | 174.17 | 188.7549
5 | 0 | 5 | 0 | 45 | 0 | 45 | 0 | 168.34 | 180.94
4 | 12 | 0 | 0 | 16 | 8 | 52 | 8 | 251.53 | 248.5239

## Test Results
Al | Co | Cr | Cu | Fe | Mn | Ni | V | Actual_Modulus (GPa) SRJT | Predicted_Modulus (GPa) SRJT
0 | 10 | 0 | 0 | 30 | 0 | 40 | 20 | 195.94 | 195.2176
0 | 45 | 10 | 0 | 20 | 0 | 15 | 10 | 190.02 | 196.0238
0 | 40 | 25 | 0 | 10 | 0 | 20 | 5 | 215.81 | 214.1855
0 | 10 | 5 | 0 | 10 | 0 | 55 | 20 | 211.4 | 202.5347
0 | 16 | 8 | 4 | 16 | 20 | 36 | 0 | 229.87 | 219.1355
0 | 35 | 15 | 0 | 5 | 0 | 20 | 25 | 223.68 | 223.4434
4 | 0 | 8 | 4 | 24 | 12 | 44 | 4 | 165.34 | 177.3734
0 | 25 | 10 | 0 | 20 | 0 | 40 | 5 | 189.31 | 189.405
0 | 45 | 15 | 0 | 10 | 0 | 15 | 15 | 229.63 | 221.9148
5 | 5 | 10 | 0 | 35 | 0 | 45 | 0 | 170.22 | 176.0406
4 | 12 | 0 | 12 | 20 | 8 | 44 | 0 | 141.59 | 179.9533
0 | 50 | 5 | 0 | 15 | 0 | 5 | 25 | 225.55 | 226.2172
0 | 10 | 10 | 0 | 55 | 0 | 25 | 0 | 161.94 | 162.9017
4 | 12 | 4 | 4 | 12 | 16 | 36 | 12 | 179.43 | 182.7
0 | 25 | 5 | 0 | 10 | 0 | 35 | 25 | 213.68 | 195.9554
0 | 15 | 5 | 0 | 45 | 0 | 30 | 5 | 162.1 | 174.7685
0 | 20 | 10 | 0 | 0 | 0 | 45 | 25 | 211.02 | 204.1432
4 | 0 | 4 | 0 | 4 | 4 | 60 | 24 | 196.1 | 203.5515
0 | 45 | 5 | 0 | 15 | 0 | 25 | 10 | 196.42 | 197.3297
4 | 0 | 12 | 4 | 4 | 16 | 52 | 8 | 184.96 | 185.4053
0 | 24 | 4 | 0 | 8 | 4 | 36 | 24 | 207.26 | 202.2659