## Train Results
Al | Co | Cr | Cu | Fe | Mn | Ni | V | Actual_Modulus (GPa) SRJT | Predicted_Modulus (GPa) SRJT
0 | 15 | 5 | 0 | 15 | 0 | 40 | 25 | 199.57 | 198.0036
0 | 15 | 5 | 0 | 20 | 0 | 40 | 20 | 190.55 | 200.963
0 | 10 | 10 | 0 | 55 | 0 | 25 | 0 | 161.94 | 161.8692
0 | 40 | 4 | 0 | 28 | 4 | 4 | 20 | 203.53 | 200.5052
4 | 0 | 8 | 24 | 4 | 16 | 44 | 0 | 171.74 | 150.6775
4 | 16 | 0 | 20 | 4 | 12 | 44 | 0 | 173.17 | 159.6345
0 | 10 | 5 | 0 | 5 | 0 | 50 | 30 | 200.47 | 202.3167
0 | 50 | 10 | 0 | 15 | 0 | 15 | 10 | 194.27 | 195.0514
0 | 15 | 5 | 0 | 45 | 0 | 30 | 5 | 162.1 | 169.5574
0 | 24 | 4 | 0 | 8 | 4 | 36 | 24 | 207.26 | 206.3882
0 | 15 | 15 | 0 | 5 | 0 | 45 | 20 | 212.65 | 212.3976
4 | 20 | 4 | 4 | 16 | 0 | 52 | 0 | 182.8 | 193.6895
0 | 45 | 10 | 0 | 20 | 0 | 15 | 10 | 190.02 | 193.3794
0 | 20 | 5 | 0 | 15 | 0 | 40 | 20 | 178.91 | 204.3998
0 | 10 | 0 | 0 | 0 | 0 | 75 | 15 | 212.4 | 207.1522
5 | 5 | 10 | 0 | 35 | 0 | 45 | 0 | 170.22 | 173.6614
5 | 10 | 5 | 0 | 20 | 0 | 55 | 5 | 209.96 | 187.1967
5 | 10 | 0 | 0 | 5 | 0 | 55 | 25 | 205 | 202.8825
0 | 30 | 0 | 0 | 30 | 0 | 35 | 5 | 165.27 | 176.453
5 | 20 | 5 | 0 | 25 | 0 | 45 | 0 | 174.64 | 183.7264
0 | 5 | 10 | 0 | 30 | 0 | 50 | 5 | 169.54 | 187.3543
4 | 0 | 12 | 4 | 4 | 16 | 52 | 8 | 184.96 | 181.2672
4 | 4 | 4 | 8 | 28 | 16 | 32 | 4 | 178.42 | 175.8536
0 | 15 | 20 | 0 | 5 | 0 | 45 | 15 | 207.29 | 207.7828
0 | 5 | 10 | 0 | 10 | 0 | 55 | 20 | 194.55 | 203.6605
4 | 0 | 8 | 4 | 24 | 12 | 44 | 4 | 165.34 | 174.629
0 | 30 | 10 | 0 | 15 | 0 | 30 | 15 | 225 | 208.5894
0 | 65 | 15 | 0 | 0 | 0 | 10 | 10 | 237.14 | 223.7563
4 | 8 | 0 | 12 | 20 | 8 | 48 | 0 | 189.5 | 178.9638
0 | 25 | 15 | 0 | 5 | 0 | 35 | 20 | 209.59 | 211.1255
0 | 20 | 8 | 4 | 0 | 20 | 44 | 4 | 263.51 | 243.6199
0 | 10 | 5 | 0 | 35 | 0 | 35 | 15 | 199.87 | 200.0682
4 | 12 | 8 | 4 | 16 | 8 | 48 | 0 | 156.06 | 173.2106
0 | 25 | 5 | 0 | 10 | 0 | 35 | 25 | 213.68 | 197.0672
0 | 20 | 4 | 0 | 4 | 4 | 48 | 20 | 215 | 209.9203
0 | 30 | 5 | 0 | 15 | 0 | 20 | 30 | 202.06 | 206.5921
0 | 35 | 15 | 0 | 10 | 0 | 25 | 15 | 217.91 | 214.0589
0 | 35 | 25 | 0 | 5 | 0 | 30 | 5 | 199.06 | 211.1675
0 | 40 | 5 | 0 | 15 | 0 | 15 | 25 | 234.03 | 221.6454
0 | 45 | 15 | 0 | 10 | 0 | 15 | 15 | 229.63 | 220.3184
0 | 20 | 20 | 0 | 15 | 0 | 30 | 15 | 193.22 | 204.5016
0 | 40 | 20 | 0 | 5 | 0 | 30 | 5 | 237.02 | 213.1606
4 | 12 | 0 | 12 | 20 | 8 | 44 | 0 | 141.59 | 173.9364
0 | 10 | 10 | 0 | 25 | 0 | 50 | 5 | 187.18 | 190.1507
0 | 35 | 15 | 0 | 5 | 0 | 20 | 25 | 223.68 | 219.3097
0 | 15 | 20 | 0 | 15 | 0 | 40 | 10 | 196.74 | 204.5726
4 | 12 | 4 | 4 | 20 | 16 | 32 | 8 | 162.29 | 180.847
4 | 8 | 0 | 0 | 4 | 8 | 52 | 24 | 191.23 | 197.7349
5 | 0 | 5 | 0 | 25 | 0 | 60 | 5 | 178.43 | 182.6359
0 | 25 | 10 | 0 | 5 | 0 | 35 | 25 | 198.66 | 202.9417
4 | 8 | 12 | 4 | 4 | 24 | 40 | 4 | 171.77 | 174.5136
0 | 25 | 10 | 0 | 20 | 0 | 40 | 5 | 189.31 | 189.2932
0 | 5 | 0 | 0 | 75 | 0 | 20 | 0 | 157.73 | 154.7487
0 | 45 | 5 | 0 | 15 | 0 | 25 | 10 | 196.42 | 193.3381
0 | 25 | 0 | 0 | 35 | 0 | 35 | 5 | 162.96 | 175.5723
4 | 0 | 12 | 16 | 4 | 12 | 52 | 0 | 182.28 | 173.5618
0 | 55 | 10 | 0 | 10 | 0 | 15 | 10 | 197.23 | 196.4384
0 | 16 | 8 | 4 | 16 | 20 | 36 | 0 | 229.87 | 221.9832
4 | 12 | 8 | 0 | 8 | 8 | 56 | 4 | 180.26 | 180.4294
0 | 30 | 5 | 0 | 30 | 0 | 20 | 15 | 189.61 | 191.2759
0 | 35 | 20 | 0 | 10 | 0 | 15 | 20 | 208.46 | 211.0424
0 | 20 | 10 | 0 | 10 | 0 | 45 | 15 | 219.29 | 214.2312
0 | 5 | 5 | 0 | 30 | 0 | 45 | 15 | 211.23 | 205.1765
4 | 0 | 4 | 4 | 16 | 12 | 56 | 4 | 189.54 | 189.8135
5 | 5 | 5 | 0 | 20 | 0 | 50 | 15 | 209.17 | 203.5601
0 | 4 | 8 | 4 | 16 | 20 | 44 | 4 | 199.98 | 198.7706
0 | 15 | 15 | 0 | 15 | 0 | 40 | 15 | 206.84 | 204.782
0 | 12 | 4 | 0 | 4 | 16 | 40 | 24 | 192.43 | 195.5044
0 | 30 | 0 | 0 | 15 | 0 | 50 | 5 | 188.44 | 190.487
0 | 20 | 15 | 0 | 0 | 0 | 35 | 30 | 207.91 | 205.2299
0 | 10 | 20 | 0 | 5 | 0 | 60 | 5 | 202.88 | 206.6532
0 | 20 | 10 | 0 | 5 | 0 | 40 | 25 | 199.81 | 203.3188
0 | 30 | 10 | 0 | 10 | 0 | 30 | 20 | 203.35 | 210.1675
0 | 0 | 8 | 4 | 16 | 12 | 52 | 8 | 234.5 | 214.2023
0 | 30 | 20 | 0 | 5 | 0 | 40 | 5 | 206.43 | 208.7176
0 | 5 | 5 | 0 | 30 | 0 | 55 | 5 | 196.61 | 189.4179
5 | 5 | 0 | 0 | 40 | 0 | 45 | 5 | 211.67 | 200.0608
0 | 15 | 25 | 0 | 5 | 0 | 50 | 5 | 213.37 | 208.2807
4 | 12 | 4 | 4 | 12 | 16 | 36 | 12 | 179.43 | 182.5544
0 | 25 | 20 | 0 | 10 | 0 | 35 | 10 | 213.93 | 207.7155
0 | 30 | 10 | 0 | 5 | 0 | 45 | 10 | 195.4 | 201.2893
0 | 40 | 25 | 0 | 10 | 0 | 20 | 5 | 215.81 | 215.2336
0 | 24 | 8 | 0 | 12 | 16 | 32 | 8 | 163.61 | 179.4786
4 | 32 | 8 | 4 | 4 | 20 | 24 | 4 | 195.91 | 192.3786
0 | 20 | 10 | 0 | 0 | 0 | 45 | 25 | 211.02 | 210.3986
4 | 40 | 0 | 0 | 12 | 4 | 36 | 4 | 189.59 | 196.9285
0 | 25 | 5 | 0 | 10 | 0 | 50 | 10 | 201.05 | 197.1966
0 | 40 | 5 | 0 | 15 | 0 | 20 | 20 | 234.77 | 212.0354
0 | 16 | 0 | 4 | 20 | 20 | 28 | 12 | 174.17 | 185.7549
5 | 0 | 5 | 0 | 45 | 0 | 45 | 0 | 168.34 | 181.0013
4 | 12 | 0 | 0 | 16 | 8 | 52 | 8 | 251.53 | 243.1816

## Test Results
Al | Co | Cr | Cu | Fe | Mn | Ni | V | Actual_Modulus (GPa) SRJT | Predicted_Modulus (GPa) SRJT
0 | 10 | 0 | 0 | 30 | 0 | 40 | 20 | 195.94 | 199.3044
0 | 45 | 10 | 0 | 20 | 0 | 15 | 10 | 190.02 | 193.3794
0 | 40 | 25 | 0 | 10 | 0 | 20 | 5 | 215.81 | 215.2336
0 | 10 | 5 | 0 | 10 | 0 | 55 | 20 | 211.4 | 206.7401
0 | 16 | 8 | 4 | 16 | 20 | 36 | 0 | 229.87 | 221.9832
0 | 35 | 15 | 0 | 5 | 0 | 20 | 25 | 223.68 | 219.3097
4 | 0 | 8 | 4 | 24 | 12 | 44 | 4 | 165.34 | 174.629
0 | 25 | 10 | 0 | 20 | 0 | 40 | 5 | 189.31 | 189.2932
0 | 45 | 15 | 0 | 10 | 0 | 15 | 15 | 229.63 | 220.3184
5 | 5 | 10 | 0 | 35 | 0 | 45 | 0 | 170.22 | 173.6614
4 | 12 | 0 | 12 | 20 | 8 | 44 | 0 | 141.59 | 173.9364
0 | 50 | 5 | 0 | 15 | 0 | 5 | 25 | 225.55 | 226.1137
0 | 10 | 10 | 0 | 55 | 0 | 25 | 0 | 161.94 | 161.8692
4 | 12 | 4 | 4 | 12 | 16 | 36 | 12 | 179.43 | 182.5544
0 | 25 | 5 | 0 | 10 | 0 | 35 | 25 | 213.68 | 197.0672
0 | 15 | 5 | 0 | 45 | 0 | 30 | 5 | 162.1 | 169.5574
0 | 20 | 10 | 0 | 0 | 0 | 45 | 25 | 211.02 | 210.3986
4 | 0 | 4 | 0 | 4 | 4 | 60 | 24 | 196.1 | 200.4792
0 | 45 | 5 | 0 | 15 | 0 | 25 | 10 | 196.42 | 193.3381
4 | 0 | 12 | 4 | 4 | 16 | 52 | 8 | 184.96 | 181.2672
0 | 24 | 4 | 0 | 8 | 4 | 36 | 24 | 207.26 | 206.3882