## Train Results
Al | Co | Cr | Cu | Fe | Mn | Ni | V | Actual_Modulus (GPa) SRJT | Predicted_Modulus (GPa) SRJT
0 | 15 | 5 | 0 | 15 | 0 | 40 | 25 | 199.57 | 196.3369
0 | 15 | 5 | 0 | 20 | 0 | 40 | 20 | 190.55 | 200.1157
0 | 10 | 10 | 0 | 55 | 0 | 25 | 0 | 161.94 | 165.2435
0 | 40 | 4 | 0 | 28 | 4 | 4 | 20 | 203.53 | 199.6931
4 | 0 | 8 | 24 | 4 | 16 | 44 | 0 | 171.74 | 176.5711
4 | 16 | 0 | 20 | 4 | 12 | 44 | 0 | 173.17 | 166.7247
0 | 10 | 5 | 0 | 5 | 0 | 50 | 30 | 200.47 | 202.4924
0 | 50 | 10 | 0 | 15 | 0 | 15 | 10 | 194.27 | 194.5621
0 | 15 | 5 | 0 | 45 | 0 | 30 | 5 | 162.1 | 172.0389
0 | 24 | 4 | 0 | 8 | 4 | 36 | 24 | 207.26 | 204.4905
0 | 15 | 15 | 0 | 5 | 0 | 45 | 20 | 212.65 | 209.6859
4 | 20 | 4 | 4 | 16 | 0 | 52 | 0 | 182.8 | 183.1474
0 | 45 | 10 | 0 | 20 | 0 | 15 | 10 | 190.02 | 194.6066
0 | 20 | 5 | 0 | 15 | 0 | 40 | 20 | 178.91 | 195.3753
0 | 10 | 0 | 0 | 0 | 0 | 75 | 15 | 212.4 | 211.7382
5 | 5 | 10 | 0 | 35 | 0 | 45 | 0 | 170.22 | 177.669
5 | 10 | 5 | 0 | 20 | 0 | 55 | 5 | 209.96 | 190.8553
5 | 10 | 0 | 0 | 5 | 0 | 55 | 25 | 205 | 207.4612
0 | 30 | 0 | 0 | 30 | 0 | 35 | 5 | 165.27 | 178.3583
5 | 20 | 5 | 0 | 25 | 0 | 45 | 0 | 174.64 | 180.8402
0 | 5 | 10 | 0 | 30 | 0 | 50 | 5 | 169.54 | 184.6319
4 | 0 | 12 | 4 | 4 | 16 | 52 | 8 | 184.96 | 188.0749
4 | 4 | 4 | 8 | 28 | 16 | 32 | 4 | 178.42 | 174.8724
0 | 15 | 20 | 0 | 5 | 0 | 45 | 15 | 207.29 | 208.5939
0 | 5 | 10 | 0 | 10 | 0 | 55 | 20 | 194.55 | 208.6179
4 | 0 | 8 | 4 | 24 | 12 | 44 | 4 | 165.34 | 177.4346
0 | 30 | 10 | 0 | 15 | 0 | 30 | 15 | 225 | 206.1663
0 | 65 | 15 | 0 | 0 | 0 | 10 | 10 | 237.14 | 228.3202
4 | 8 | 0 | 12 | 20 | 8 | 48 | 0 | 189.5 | 178.5102
0 | 25 | 15 | 0 | 5 | 0 | 35 | 20 | 209.59 | 212.5422
0 | 20 | 8 | 4 | 0 | 20 | 44 | 4 | 263.51 | 252.3678
0 | 10 | 5 | 0 | 35 | 0 | 35 | 15 | 199.87 | 196.2991
4 | 12 | 8 | 4 | 16 | 8 | 48 | 0 | 156.06 | 171.0098
0 | 25 | 5 | 0 | 10 | 0 | 35 | 25 | 213.68 | 201.4842
0 | 20 | 4 | 0 | 4 | 4 | 48 | 20 | 215 | 209.886
0 | 30 | 5 | 0 | 15 | 0 | 20 | 30 | 202.06 | 209.0065
0 | 35 | 15 | 0 | 10 | 0 | 25 | 15 | 217.91 | 214.219
0 | 35 | 25 | 0 | 5 | 0 | 30 | 5 | 199.06 | 205.2434
0 | 40 | 5 | 0 | 15 | 0 | 15 | 25 | 234.03 | 223.551
0 | 45 | 15 | 0 | 10 | 0 | 15 | 15 | 229.63 | 219.5213
0 | 20 | 20 | 0 | 15 | 0 | 30 | 15 | 193.22 | 204.7182
0 | 40 | 20 | 0 | 5 | 0 | 30 | 5 | 237.02 | 213.8558
4 | 12 | 0 | 12 | 20 | 8 | 44 | 0 | 141.59 | 173.4319
0 | 10 | 10 | 0 | 25 | 0 | 50 | 5 | 187.18 | 191.7452
0 | 35 | 15 | 0 | 5 | 0 | 20 | 25 | 223.68 | 220.2425
0 | 15 | 20 | 0 | 15 | 0 | 40 | 10 | 196.74 | 205.4694
4 | 12 | 4 | 4 | 20 | 16 | 32 | 8 | 162.29 | 178.7715
4 | 8 | 0 | 0 | 4 | 8 | 52 | 24 | 191.23 | 206.9065
5 | 0 | 5 | 0 | 25 | 0 | 60 | 5 | 178.43 | 187.4174
0 | 25 | 10 | 0 | 5 | 0 | 35 | 25 | 198.66 | 199.2295
4 | 8 | 12 | 4 | 4 | 24 | 40 | 4 | 171.77 | 173.7438
0 | 25 | 10 | 0 | 20 | 0 | 40 | 5 | 189.31 | 191.4222
0 | 5 | 0 | 0 | 75 | 0 | 20 | 0 | 157.73 | 160.2775
0 | 45 | 5 | 0 | 15 | 0 | 25 | 10 | 196.42 | 194.2549
0 | 25 | 0 | 0 | 35 | 0 | 35 | 5 | 162.96 | 177.3035
4 | 0 | 12 | 16 | 4 | 12 | 52 | 0 | 182.28 | 178.6611
0 | 55 | 10 | 0 | 10 | 0 | 15 | 10 | 197.23 | 196.0103
0 | 16 | 8 | 4 | 16 | 20 | 36 | 0 | 229.87 | 229.8383
4 | 12 | 8 | 0 | 8 | 8 | 56 | 4 | 180.26 | 187.1516
0 | 30 | 5 | 0 | 30 | 0 | 20 | 15 | 189.61 | 193.5115
0 | 35 | 20 | 0 | 10 | 0 | 15 | 20 | 208.46 | 207.7533
0 | 20 | 10 | 0 | 10 | 0 | 45 | 15 | 219.29 | 216.1842
0 | 5 | 5 | 0 | 30 | 0 | 45 | 15 | 211.23 | 205.3789
4 | 0 | 4 | 4 | 16 | 12 | 56 | 4 | 189.54 | 191.056
5 | 5 | 5 | 0 | 20 | 0 | 50 | 15 | 209.17 | 208.3341
0 | 4 | 8 | 4 | 16 | 20 | 44 | 4 | 199.98 | 207.6909
0 | 15 | 15 | 0 | 15 | 0 | 40 | 15 | 206.84 | 205.2162
0 | 12 | 4 | 0 | 4 | 16 | 40 | 24 | 192.43 | 187.6944
0 | 30 | 0 | 0 | 15 | 0 | 50 | 5 | 188.44 | 186.9962
0 | 20 | 15 | 0 | 0 | 0 | 35 | 30 | 207.91 | 204.5366
0 | 10 | 20 | 0 | 5 | 0 | 60 | 5 | 202.88 | 205.1682
0 | 20 | 10 | 0 | 5 | 0 | 40 | 25 | 199.81 | 199.8126
0 | 30 | 10 | 0 | 10 | 0 | 30 | 20 | 203.35 | 212.9579
0 | 0 | 8 | 4 | 16 | 12 | 52 | 8 | 234.5 | 217.1775
0 | 30 | 20 | 0 | 5 | 0 | 40 | 5 | 206.43 | 207.1667
0 | 5 | 5 | 0 | 30 | 0 | 55 | 5 | 196.61 | 192.0534
5 | 5 | 0 | 0 | 40 | 0 | 45 | 5 | 211.67 | 212.1329
0 | 15 | 25 | 0 | 5 | 0 | 50 | 5 | 213.37 | 208.3112
4 | 12 | 4 | 4 | 12 | 16 | 36 | 12 | 179.43 | 180.6996
0 | 25 | 20 | 0 | 10 | 0 | 35 | 10 | 213.93 | 208.9917
0 | 30 | 10 | 0 | 5 | 0 | 45 | 10 | 195.4 | 200.9747
0 | 40 | 25 | 0 | 10 | 0 | 20 | 5 | 215.81 | 210.7296
0 | 24 | 8 | 0 | 12 | 16 | 32 | 8 | 163.61 | 186.4469
4 | 32 | 8 | 4 | 4 | 20 | 24 | 4 | 195.91 | 196.7027
0 | 20 | 10 | 0 | 0 | 0 | 45 | 25 | 211.02 | 209.3905
4 | 40 | 0 | 0 | 12 | 4 | 36 | 4 | 189.59 | 188.8848
0 | 25 | 5 | 0 | 10 | 0 | 50 | 10 | 201.05 | 195.7111
0 | 40 | 5 | 0 | 15 | 0 | 20 | 20 | 234.77 | 206.9902
0 | 16 | 0 | 4 | 20 | 20 | 28 | 12 | 174.17 | 189.3724
5 | 0 | 5 | 0 | 45 | 0 | 45 | 0 | 168.34 | 177.1662
4 | 12 | 0 | 0 | 16 | 8 | 52 | 8 | 251.53 | 238.3819

## Test Results
Al | Co | Cr | Cu | Fe | Mn | Ni | V | Actual_Modulus (GPa) SRJT | Predicted_Modulus (GPa) SRJT
5 | 15 | 5 | 0 | 5 | 0 | 65 | 5 | 195.66 | 197.3201
0 | 40 | 20 | 0 | 5 | 0 | 30 | 5 | 237.02 | 213.8558
0 | 24 | 4 | 0 | 8 | 4 | 36 | 24 | 207.26 | 204.4905
4 | 12 | 4 | 4 | 20 | 16 | 32 | 8 | 162.29 | 178.7715
0 | 10 | 10 | 0 | 55 | 0 | 25 | 0 | 161.94 | 165.2435
5 | 0 | 5 | 0 | 25 | 0 | 60 | 5 | 178.43 | 187.4174
0 | 20 | 10 | 0 | 0 | 0 | 45 | 25 | 211.02 | 209.3905
0 | 35 | 20 | 0 | 30 | 0 | 15 | 0 | 209.36 | 197.9589
0 | 15 | 5 | 0 | 45 | 0 | 30 | 5 | 162.1 | 172.0389
0 | 20 | 10 | 0 | 10 | 0 | 45 | 15 | 219.29 | 216.1842
4 | 4 | 4 | 8 | 28 | 16 | 32 | 4 | 178.42 | 174.8724
0 | 30 | 0 | 0 | 30 | 0 | 35 | 5 | 165.27 | 178.3583
4 | 12 | 8 | 0 | 8 | 8 | 56 | 4 | 180.26 | 187.1516
0 | 15 | 20 | 0 | 5 | 0 | 45 | 15 | 207.29 | 208.5939
0 | 10 | 5 | 0 | 5 | 0 | 50 | 30 | 200.47 | 202.4924
0 | 25 | 5 | 0 | 10 | 0 | 35 | 25 | 213.68 | 201.4842
0 | 20 | 8 | 4 | 0 | 20 | 44 | 4 | 263.51 | 252.3678
4 | 28 | 0 | 20 | 4 | 8 | 36 | 0 | 168.2 | 168.5146
0 | 30 | 10 | 0 | 15 | 0 | 30 | 15 | 225 | 206.1663
0 | 25 | 10 | 0 | 25 | 0 | 35 | 5 | 169.12 | 186.2124
0 | 25 | 20 | 0 | 10 | 0 | 35 | 10 | 213.93 | 208.9917
0 | 15 | 5 | 0 | 20 | 0 | 40 | 20 | 190.55 | 200.1157