## Train Results
Al | Co | Cr | Cu | Fe | Mn | Ni | V | Actual_Modulus (GPa) SRJT | Predicted_Modulus (GPa) SRJT
0 | 15 | 5 | 0 | 15 | 0 | 40 | 25 | 199.57 | 196.1684
0 | 15 | 5 | 0 | 20 | 0 | 40 | 20 | 190.55 | 201.5639
0 | 10 | 10 | 0 | 55 | 0 | 25 | 0 | 161.94 | 171.9186
0 | 40 | 4 | 0 | 28 | 4 | 4 | 20 | 203.53 | 202.3567
4 | 0 | 8 | 24 | 4 | 16 | 44 | 0 | 171.74 | 167.9523
4 | 16 | 0 | 20 | 4 | 12 | 44 | 0 | 173.17 | 169.4247
0 | 10 | 5 | 0 | 5 | 0 | 50 | 30 | 200.47 | 196.1527
0 | 50 | 10 | 0 | 15 | 0 | 15 | 10 | 194.27 | 196.475
0 | 15 | 5 | 0 | 45 | 0 | 30 | 5 | 162.1 | 179.4106
0 | 24 | 4 | 0 | 8 | 4 | 36 | 24 | 207.26 | 203.8605
0 | 15 | 15 | 0 | 5 | 0 | 45 | 20 | 212.65 | 209.1472
4 | 20 | 4 | 4 | 16 | 0 | 52 | 0 | 182.8 | 190.4781
0 | 45 | 10 | 0 | 20 | 0 | 15 | 10 | 190.02 | 197.0148
0 | 20 | 5 | 0 | 15 | 0 | 40 | 20 | 178.91 | 204.7711
0 | 10 | 0 | 0 | 0 | 0 | 75 | 15 | 212.4 | 211.2346
5 | 5 | 10 | 0 | 35 | 0 | 45 | 0 | 170.22 | 174.6812
5 | 10 | 5 | 0 | 20 | 0 | 55 | 5 | 209.96 | 203.3767
5 | 10 | 0 | 0 | 5 | 0 | 55 | 25 | 205 | 206.885
0 | 30 | 0 | 0 | 30 | 0 | 35 | 5 | 165.27 | 184.0427
5 | 20 | 5 | 0 | 25 | 0 | 45 | 0 | 174.64 | 185.8176
0 | 5 | 10 | 0 | 30 | 0 | 50 | 5 | 169.54 | 188.0819
4 | 0 | 12 | 4 | 4 | 16 | 52 | 8 | 184.96 | 189.1544
4 | 4 | 4 | 8 | 28 | 16 | 32 | 4 | 178.42 | 179.6155
0 | 15 | 20 | 0 | 5 | 0 | 45 | 15 | 207.29 | 206.3231
0 | 5 | 10 | 0 | 10 | 0 | 55 | 20 | 194.55 | 202.2874
4 | 0 | 8 | 4 | 24 | 12 | 44 | 4 | 165.34 | 184.0143
0 | 30 | 10 | 0 | 15 | 0 | 30 | 15 | 225 | 210.0627
0 | 65 | 15 | 0 | 0 | 0 | 10 | 10 | 237.14 | 218.9698
4 | 8 | 0 | 12 | 20 | 8 | 48 | 0 | 189.5 | 188.5079
0 | 25 | 15 | 0 | 5 | 0 | 35 | 20 | 209.59 | 210.0711
0 | 20 | 8 | 4 | 0 | 20 | 44 | 4 | 263.51 | 232.0285
0 | 10 | 5 | 0 | 35 | 0 | 35 | 15 | 199.87 | 198.9877
4 | 12 | 8 | 4 | 16 | 8 | 48 | 0 | 156.06 | 177.9572
0 | 25 | 5 | 0 | 10 | 0 | 35 | 25 | 213.68 | 200.1384
0 | 20 | 4 | 0 | 4 | 4 | 48 | 20 | 215 | 207.927
0 | 30 | 5 | 0 | 15 | 0 | 20 | 30 | 202.06 | 197.9178
0 | 35 | 15 | 0 | 10 | 0 | 25 | 15 | 217.91 | 211.8245
0 | 35 | 25 | 0 | 5 | 0 | 30 | 5 | 199.06 | 206.5534
0 | 40 | 5 | 0 | 15 | 0 | 15 | 25 | 234.03 | 221.4796
0 | 45 | 15 | 0 | 10 | 0 | 15 | 15 | 229.63 | 212.8061
0 | 20 | 20 | 0 | 15 | 0 | 30 | 15 | 193.22 | 203.5375
0 | 40 | 20 | 0 | 5 | 0 | 30 | 5 | 237.02 | 216.4801
4 | 12 | 0 | 12 | 20 | 8 | 44 | 0 | 141.59 | 180.9571
0 | 10 | 10 | 0 | 25 | 0 | 50 | 5 | 187.18 | 197.2659
0 | 35 | 15 | 0 | 5 | 0 | 20 | 25 | 223.68 | 216.2424
0 | 15 | 20 | 0 | 15 | 0 | 40 | 10 | 196.74 | 204.2263
4 | 12 | 4 | 4 | 20 | 16 | 32 | 8 | 162.29 | 184.844
4 | 8 | 0 | 0 | 4 | 8 | 52 | 24 | 191.23 | 200.0908
5 | 0 | 5 | 0 | 25 | 0 | 60 | 5 | 178.43 | 196.873
0 | 25 | 10 | 0 | 5 | 0 | 35 | 25 | 198.66 | 205.1199
4 | 8 | 12 | 4 | 4 | 24 | 40 | 4 | 171.77 | 176.6595
0 | 25 | 10 | 0 | 20 | 0 | 40 | 5 | 189.31 | 191.9687
0 | 5 | 0 | 0 | 75 | 0 | 20 | 0 | 157.73 | 167.9117
0 | 45 | 5 | 0 | 15 | 0 | 25 | 10 | 196.42 | 195.6084
0 | 25 | 0 | 0 | 35 | 0 | 35 | 5 | 162.96 | 181.7174
4 | 0 | 12 | 16 | 4 | 12 | 52 | 0 | 182.28 | 189.1281
0 | 55 | 10 | 0 | 10 | 0 | 15 | 10 | 197.23 | 194.9159
0 | 16 | 8 | 4 | 16 | 20 | 36 | 0 | 229.87 | 193.5984
4 | 12 | 8 | 0 | 8 | 8 | 56 | 4 | 180.26 | 186.0516
0 | 30 | 5 | 0 | 30 | 0 | 20 | 15 | 189.61 | 194.6362
0 | 35 | 20 | 0 | 10 | 0 | 15 | 20 | 208.46 | 210.0394
0 | 20 | 10 | 0 | 10 | 0 | 45 | 15 | 219.29 | 211.2902
0 | 5 | 5 | 0 | 30 | 0 | 45 | 15 | 211.23 | 201.9009
4 | 0 | 4 | 4 | 16 | 12 | 56 | 4 | 189.54 | 195.9512
5 | 5 | 5 | 0 | 20 | 0 | 50 | 15 | 209.17 | 210.9528
0 | 4 | 8 | 4 | 16 | 20 | 44 | 4 | 199.98 | 190.0899
0 | 15 | 15 | 0 | 15 | 0 | 40 | 15 | 206.84 | 204.763
0 | 12 | 4 | 0 | 4 | 16 | 40 | 24 | 192.43 | 192.6988
0 | 30 | 0 | 0 | 15 | 0 | 50 | 5 | 188.44 | 191.9375
0 | 20 | 15 | 0 | 0 | 0 | 35 | 30 | 207.91 | 203.1095
0 | 10 | 20 | 0 | 5 | 0 | 60 | 5 | 202.88 | 206.7748
0 | 20 | 10 | 0 | 5 | 0 | 40 | 25 | 199.81 | 202.8828
0 | 30 | 10 | 0 | 10 | 0 | 30 | 20 | 203.35 | 209.9729
0 | 0 | 8 | 4 | 16 | 12 | 52 | 8 | 234.5 | 204.3777
0 | 30 | 20 | 0 | 5 | 0 | 40 | 5 | 206.43 | 207.5744
0 | 5 | 5 | 0 | 30 | 0 | 55 | 5 | 196.61 | 197.3161
5 | 5 | 0 | 0 | 40 | 0 | 45 | 5 | 211.67 | 212.545
0 | 15 | 25 | 0 | 5 | 0 | 50 | 5 | 213.37 | 207.517
4 | 12 | 4 | 4 | 12 | 16 | 36 | 12 | 179.43 | 185.8695
0 | 25 | 20 | 0 | 10 | 0 | 35 | 10 | 213.93 | 210.4825
0 | 30 | 10 | 0 | 5 | 0 | 45 | 10 | 195.4 | 198.6917
0 | 40 | 25 | 0 | 10 | 0 | 20 | 5 | 215.81 | 213.4185
0 | 24 | 8 | 0 | 12 | 16 | 32 | 8 | 163.61 | 181.6843
4 | 32 | 8 | 4 | 4 | 20 | 24 | 4 | 195.91 | 189.4527
0 | 20 | 10 | 0 | 0 | 0 | 45 | 25 | 211.02 | 203.2223
4 | 40 | 0 | 0 | 12 | 4 | 36 | 4 | 189.59 | 190.4632
0 | 25 | 5 | 0 | 10 | 0 | 50 | 10 | 201.05 | 197.296
0 | 40 | 5 | 0 | 15 | 0 | 20 | 20 | 234.77 | 215.6327
0 | 16 | 0 | 4 | 20 | 20 | 28 | 12 | 174.17 | 185.8094
5 | 0 | 5 | 0 | 45 | 0 | 45 | 0 | 168.34 | 183.5053
4 | 12 | 0 | 0 | 16 | 8 | 52 | 8 | 251.53 | 232.2303

## Test Results
Al | Co | Cr | Cu | Fe | Mn | Ni | V | Actual_Modulus (GPa) SRJT | Predicted_Modulus (GPa) SRJT
5 | 15 | 5 | 0 | 5 | 0 | 65 | 5 | 195.66 | 192.6713
0 | 40 | 20 | 0 | 5 | 0 | 30 | 5 | 237.02 | 216.4801
0 | 24 | 4 | 0 | 8 | 4 | 36 | 24 | 207.26 | 203.8605
4 | 12 | 4 | 4 | 20 | 16 | 32 | 8 | 162.29 | 184.844
0 | 10 | 10 | 0 | 55 | 0 | 25 | 0 | 161.94 | 171.9186
5 | 0 | 5 | 0 | 25 | 0 | 60 | 5 | 178.43 | 196.873
0 | 20 | 10 | 0 | 0 | 0 | 45 | 25 | 211.02 | 203.2223
0 | 35 | 20 | 0 | 30 | 0 | 15 | 0 | 209.36 | 193.6276
0 | 15 | 5 | 0 | 45 | 0 | 30 | 5 | 162.1 | 179.4106
0 | 20 | 10 | 0 | 10 | 0 | 45 | 15 | 219.29 | 211.2902
4 | 4 | 4 | 8 | 28 | 16 | 32 | 4 | 178.42 | 179.6155
0 | 30 | 0 | 0 | 30 | 0 | 35 | 5 | 165.27 | 184.0427
4 | 12 | 8 | 0 | 8 | 8 | 56 | 4 | 180.26 | 186.0516
0 | 15 | 20 | 0 | 5 | 0 | 45 | 15 | 207.29 | 206.3231
0 | 10 | 5 | 0 | 5 | 0 | 50 | 30 | 200.47 | 196.1527
0 | 25 | 5 | 0 | 10 | 0 | 35 | 25 | 213.68 | 200.1384
0 | 20 | 8 | 4 | 0 | 20 | 44 | 4 | 263.51 | 232.0285
4 | 28 | 0 | 20 | 4 | 8 | 36 | 0 | 168.2 | 170.4145
0 | 30 | 10 | 0 | 15 | 0 | 30 | 15 | 225 | 210.0627
0 | 25 | 10 | 0 | 25 | 0 | 35 | 5 | 169.12 | 190.589
0 | 25 | 20 | 0 | 10 | 0 | 35 | 10 | 213.93 | 210.4825
0 | 15 | 5 | 0 | 20 | 0 | 40 | 20 | 190.55 | 201.5639