## Train Results
Al | Co | Cr | Cu | Fe | Mn | Ni | V | Actual_Modulus (GPa) SRJT | Predicted_Modulus (GPa) SRJT
0 | 15 | 5 | 0 | 15 | 0 | 40 | 25 | 199.57 | 198.5735
0 | 15 | 5 | 0 | 20 | 0 | 40 | 20 | 190.55 | 205.7969
0 | 10 | 10 | 0 | 55 | 0 | 25 | 0 | 161.94 | 175.8864
0 | 40 | 4 | 0 | 28 | 4 | 4 | 20 | 203.53 | 200.3819
4 | 0 | 8 | 24 | 4 | 16 | 44 | 0 | 171.74 | 164.2282
4 | 16 | 0 | 20 | 4 | 12 | 44 | 0 | 173.17 | 169.3813
0 | 10 | 5 | 0 | 5 | 0 | 50 | 30 | 200.47 | 197.8192
0 | 50 | 10 | 0 | 15 | 0 | 15 | 10 | 194.27 | 197.2203
0 | 15 | 5 | 0 | 45 | 0 | 30 | 5 | 162.1 | 178.5918
0 | 24 | 4 | 0 | 8 | 4 | 36 | 24 | 207.26 | 208.7432
0 | 15 | 15 | 0 | 5 | 0 | 45 | 20 | 212.65 | 208.7593
4 | 20 | 4 | 4 | 16 | 0 | 52 | 0 | 182.8 | 186.0739
0 | 45 | 10 | 0 | 20 | 0 | 15 | 10 | 190.02 | 196.1058
0 | 20 | 5 | 0 | 15 | 0 | 40 | 20 | 178.91 | 206.9167
0 | 10 | 0 | 0 | 0 | 0 | 75 | 15 | 212.4 | 204.565
5 | 5 | 10 | 0 | 35 | 0 | 45 | 0 | 170.22 | 180.6649
5 | 10 | 5 | 0 | 20 | 0 | 55 | 5 | 209.96 | 200.8383
5 | 10 | 0 | 0 | 5 | 0 | 55 | 25 | 205 | 203.2129
0 | 30 | 0 | 0 | 30 | 0 | 35 | 5 | 165.27 | 181.4097
5 | 20 | 5 | 0 | 25 | 0 | 45 | 0 | 174.64 | 188.3162
0 | 5 | 10 | 0 | 30 | 0 | 50 | 5 | 169.54 | 185.8507
4 | 0 | 12 | 4 | 4 | 16 | 52 | 8 | 184.96 | 185.8544
4 | 4 | 4 | 8 | 28 | 16 | 32 | 4 | 178.42 | 180.2099
0 | 15 | 20 | 0 | 5 | 0 | 45 | 15 | 207.29 | 204.8907
0 | 5 | 10 | 0 | 10 | 0 | 55 | 20 | 194.55 | 200.7002
4 | 0 | 8 | 4 | 24 | 12 | 44 | 4 | 165.34 | 183.0132
0 | 30 | 10 | 0 | 15 | 0 | 30 | 15 | 225 | 206.7823
0 | 65 | 15 | 0 | 0 | 0 | 10 | 10 | 237.14 | 228.6182
4 | 8 | 0 | 12 | 20 | 8 | 48 | 0 | 189.5 | 191.2868
0 | 25 | 15 | 0 | 5 | 0 | 35 | 20 | 209.59 | 210.6158
0 | 20 | 8 | 4 | 0 | 20 | 44 | 4 | 263.51 | 249.011
0 | 10 | 5 | 0 | 35 | 0 | 35 | 15 | 199.87 | 195.311
4 | 12 | 8 | 4 | 16 | 8 | 48 | 0 | 156.06 | 181.2887
0 | 25 | 5 | 0 | 10 | 0 | 35 | 25 | 213.68 | 199.8909
0 | 20 | 4 | 0 | 4 | 4 | 48 | 20 | 215 | 213.2602
0 | 30 | 5 | 0 | 15 | 0 | 20 | 30 | 202.06 | 201.1413
0 | 35 | 15 | 0 | 10 | 0 | 25 | 15 | 217.91 | 212.9716
0 | 35 | 25 | 0 | 5 | 0 | 30 | 5 | 199.06 | 215.7418
0 | 40 | 5 | 0 | 15 | 0 | 15 | 25 | 234.03 | 217.4582
0 | 45 | 15 | 0 | 10 | 0 | 15 | 15 | 229.63 | 222.349
0 | 20 | 20 | 0 | 15 | 0 | 30 | 15 | 193.22 | 199.6703
0 | 40 | 20 | 0 | 5 | 0 | 30 | 5 | 237.02 | 219.6065
4 | 12 | 0 | 12 | 20 | 8 | 44 | 0 | 141.59 | 187.3599
0 | 10 | 10 | 0 | 25 | 0 | 50 | 5 | 187.18 | 187.5252
0 | 35 | 15 | 0 | 5 | 0 | 20 | 25 | 223.68 | 219.9621
0 | 15 | 20 | 0 | 15 | 0 | 40 | 10 | 196.74 | 197.5829
4 | 12 | 4 | 4 | 20 | 16 | 32 | 8 | 162.29 | 179.4582
4 | 8 | 0 | 0 | 4 | 8 | 52 | 24 | 191.23 | 205.9998
5 | 0 | 5 | 0 | 25 | 0 | 60 | 5 | 178.43 | 195.9941
0 | 25 | 10 | 0 | 5 | 0 | 35 | 25 | 198.66 | 202.2868
4 | 8 | 12 | 4 | 4 | 24 | 40 | 4 | 171.77 | 177.5003
0 | 25 | 10 | 0 | 20 | 0 | 40 | 5 | 189.31 | 187.0153
0 | 5 | 0 | 0 | 75 | 0 | 20 | 0 | 157.73 | 170.3713
0 | 45 | 5 | 0 | 15 | 0 | 25 | 10 | 196.42 | 196.2567
0 | 25 | 0 | 0 | 35 | 0 | 35 | 5 | 162.96 | 179.4845
4 | 0 | 12 | 16 | 4 | 12 | 52 | 0 | 182.28 | 181.7833
0 | 55 | 10 | 0 | 10 | 0 | 15 | 10 | 197.23 | 198.2554
0 | 16 | 8 | 4 | 16 | 20 | 36 | 0 | 229.87 | 207.8788
4 | 12 | 8 | 0 | 8 | 8 | 56 | 4 | 180.26 | 189.8917
0 | 30 | 5 | 0 | 30 | 0 | 20 | 15 | 189.61 | 188.133
0 | 35 | 20 | 0 | 10 | 0 | 15 | 20 | 208.46 | 218.4584
0 | 20 | 10 | 0 | 10 | 0 | 45 | 15 | 219.29 | 211.8986
0 | 5 | 5 | 0 | 30 | 0 | 45 | 15 | 211.23 | 199.7716
4 | 0 | 4 | 4 | 16 | 12 | 56 | 4 | 189.54 | 201.0268
5 | 5 | 5 | 0 | 20 | 0 | 50 | 15 | 209.17 | 210.3111
0 | 4 | 8 | 4 | 16 | 20 | 44 | 4 | 199.98 | 199.8004
0 | 15 | 15 | 0 | 15 | 0 | 40 | 15 | 206.84 | 203.4537
0 | 12 | 4 | 0 | 4 | 16 | 40 | 24 | 192.43 | 192.2995
0 | 30 | 0 | 0 | 15 | 0 | 50 | 5 | 188.44 | 185.8952
0 | 20 | 15 | 0 | 0 | 0 | 35 | 30 | 207.91 | 205.4394
0 | 10 | 20 | 0 | 5 | 0 | 60 | 5 | 202.88 | 205.4747
0 | 20 | 10 | 0 | 5 | 0 | 40 | 25 | 199.81 | 201.6805
0 | 30 | 10 | 0 | 10 | 0 | 30 | 20 | 203.35 | 213.9751
0 | 0 | 8 | 4 | 16 | 12 | 52 | 8 | 234.5 | 209.9299
0 | 30 | 20 | 0 | 5 | 0 | 40 | 5 | 206.43 | 207.6139
0 | 5 | 5 | 0 | 30 | 0 | 55 | 5 | 196.61 | 189.6624
5 | 5 | 0 | 0 | 40 | 0 | 45 | 5 | 211.67 | 210.2799
0 | 15 | 25 | 0 | 5 | 0 | 50 | 5 | 213.37 | 207.7065
4 | 12 | 4 | 4 | 12 | 16 | 36 | 12 | 179.43 | 182.4005
0 | 25 | 20 | 0 | 10 | 0 | 35 | 10 | 213.93 | 202.4406
0 | 30 | 10 | 0 | 5 | 0 | 45 | 10 | 195.4 | 202.4219
0 | 40 | 25 | 0 | 10 | 0 | 20 | 5 | 215.81 | 224.5449
0 | 24 | 8 | 0 | 12 | 16 | 32 | 8 | 163.61 | 189.0734
4 | 32 | 8 | 4 | 4 | 20 | 24 | 4 | 195.91 | 200.7451
0 | 20 | 10 | 0 | 0 | 0 | 45 | 25 | 211.02 | 206.9314
4 | 40 | 0 | 0 | 12 | 4 | 36 | 4 | 189.59 | 192.717
0 | 25 | 5 | 0 | 10 | 0 | 50 | 10 | 201.05 | 193.902
0 | 40 | 5 | 0 | 15 | 0 | 20 | 20 | 234.77 | 210.4384
0 | 16 | 0 | 4 | 20 | 20 | 28 | 12 | 174.17 | 193.2783
5 | 0 | 5 | 0 | 45 | 0 | 45 | 0 | 168.34 | 184.3061
4 | 12 | 0 | 0 | 16 | 8 | 52 | 8 | 251.53 | 241.8494

## Test Results
Al | Co | Cr | Cu | Fe | Mn | Ni | V | Actual_Modulus (GPa) SRJT | Predicted_Modulus (GPa) SRJT
5 | 15 | 5 | 0 | 5 | 0 | 65 | 5 | 195.66 | 201.9904
0 | 40 | 20 | 0 | 5 | 0 | 30 | 5 | 237.02 | 219.6065
0 | 24 | 4 | 0 | 8 | 4 | 36 | 24 | 207.26 | 208.7432
4 | 12 | 4 | 4 | 20 | 16 | 32 | 8 | 162.29 | 179.4582
0 | 10 | 10 | 0 | 55 | 0 | 25 | 0 | 161.94 | 175.8864
5 | 0 | 5 | 0 | 25 | 0 | 60 | 5 | 178.43 | 195.9941
0 | 20 | 10 | 0 | 0 | 0 | 45 | 25 | 211.02 | 206.9314
0 | 35 | 20 | 0 | 30 | 0 | 15 | 0 | 209.36 | 203.7567
0 | 15 | 5 | 0 | 45 | 0 | 30 | 5 | 162.1 | 178.5918
0 | 20 | 10 | 0 | 10 | 0 | 45 | 15 | 219.29 | 211.8986
4 | 4 | 4 | 8 | 28 | 16 | 32 | 4 | 178.42 | 180.2099
0 | 30 | 0 | 0 | 30 | 0 | 35 | 5 | 165.27 | 181.4097
4 | 12 | 8 | 0 | 8 | 8 | 56 | 4 | 180.26 | 189.8917
0 | 15 | 20 | 0 | 5 | 0 | 45 | 15 | 207.29 | 204.8907
0 | 10 | 5 | 0 | 5 | 0 | 50 | 30 | 200.47 | 197.8192
0 | 25 | 5 | 0 | 10 | 0 | 35 | 25 | 213.68 | 199.8909
0 | 20 | 8 | 4 | 0 | 20 | 44 | 4 | 263.51 | 249.011
4 | 28 | 0 | 20 | 4 | 8 | 36 | 0 | 168.2 | 167.8513
0 | 30 | 10 | 0 | 15 | 0 | 30 | 15 | 225 | 206.7823
0 | 25 | 10 | 0 | 25 | 0 | 35 | 5 | 169.12 | 184.6517
0 | 25 | 20 | 0 | 10 | 0 | 35 | 10 | 213.93 | 202.4406
0 | 15 | 5 | 0 | 20 | 0 | 40 | 20 | 190.55 | 205.7969