## Train Results
Al | Co | Cr | Cu | Fe | Mn | Ni | V | Actual_Modulus (GPa) SRJT | Predicted_Modulus (GPa) SRJT
0 | 15 | 5 | 0 | 15 | 0 | 40 | 25 | 199.57 | 194.9939
0 | 15 | 5 | 0 | 20 | 0 | 40 | 20 | 190.55 | 197.8588
0 | 10 | 10 | 0 | 55 | 0 | 25 | 0 | 161.94 | 163.2443
0 | 40 | 4 | 0 | 28 | 4 | 4 | 20 | 203.53 | 198.8446
4 | 0 | 8 | 24 | 4 | 16 | 44 | 0 | 171.74 | 171.713
4 | 16 | 0 | 20 | 4 | 12 | 44 | 0 | 173.17 | 171.8418
0 | 10 | 5 | 0 | 5 | 0 | 50 | 30 | 200.47 | 200.0592
0 | 50 | 10 | 0 | 15 | 0 | 15 | 10 | 194.27 | 195.1435
0 | 15 | 5 | 0 | 45 | 0 | 30 | 5 | 162.1 | 168.5537
0 | 24 | 4 | 0 | 8 | 4 | 36 | 24 | 207.26 | 202.2164
0 | 15 | 15 | 0 | 5 | 0 | 45 | 20 | 212.65 | 207.8176
4 | 20 | 4 | 4 | 16 | 0 | 52 | 0 | 182.8 | 186.0373
0 | 45 | 10 | 0 | 20 | 0 | 15 | 10 | 190.02 | 193.9549
0 | 20 | 5 | 0 | 15 | 0 | 40 | 20 | 178.91 | 201.7414
0 | 10 | 0 | 0 | 0 | 0 | 75 | 15 | 212.4 | 209.8079
5 | 5 | 10 | 0 | 35 | 0 | 45 | 0 | 170.22 | 176.2494
5 | 10 | 5 | 0 | 20 | 0 | 55 | 5 | 209.96 | 199.6912
5 | 10 | 0 | 0 | 5 | 0 | 55 | 25 | 205 | 203.5469
0 | 30 | 0 | 0 | 30 | 0 | 35 | 5 | 165.27 | 173.129
5 | 20 | 5 | 0 | 25 | 0 | 45 | 0 | 174.64 | 179.9653
0 | 5 | 10 | 0 | 30 | 0 | 50 | 5 | 169.54 | 185.5957
4 | 0 | 12 | 4 | 4 | 16 | 52 | 8 | 184.96 | 178.8023
4 | 4 | 4 | 8 | 28 | 16 | 32 | 4 | 178.42 | 176.2206
0 | 15 | 20 | 0 | 5 | 0 | 45 | 15 | 207.29 | 204.7979
0 | 5 | 10 | 0 | 10 | 0 | 55 | 20 | 194.55 | 204.3634
4 | 0 | 8 | 4 | 24 | 12 | 44 | 4 | 165.34 | 174.9979
0 | 30 | 10 | 0 | 15 | 0 | 30 | 15 | 225 | 207.7264
0 | 65 | 15 | 0 | 0 | 0 | 10 | 10 | 237.14 | 236.7738
4 | 8 | 0 | 12 | 20 | 8 | 48 | 0 | 189.5 | 176.7482
0 | 25 | 15 | 0 | 5 | 0 | 35 | 20 | 209.59 | 209.4654
0 | 20 | 8 | 4 | 0 | 20 | 44 | 4 | 263.51 | 254.8294
0 | 10 | 5 | 0 | 35 | 0 | 35 | 15 | 199.87 | 198.3643
4 | 12 | 8 | 4 | 16 | 8 | 48 | 0 | 156.06 | 174.8528
0 | 25 | 5 | 0 | 10 | 0 | 35 | 25 | 213.68 | 198.3208
0 | 20 | 4 | 0 | 4 | 4 | 48 | 20 | 215 | 212.6574
0 | 30 | 5 | 0 | 15 | 0 | 20 | 30 | 202.06 | 202.0869
0 | 35 | 15 | 0 | 10 | 0 | 25 | 15 | 217.91 | 217.0643
0 | 35 | 25 | 0 | 5 | 0 | 30 | 5 | 199.06 | 210.0191
0 | 40 | 5 | 0 | 15 | 0 | 15 | 25 | 234.03 | 211.3767
0 | 45 | 15 | 0 | 10 | 0 | 15 | 15 | 229.63 | 224.6772
0 | 20 | 20 | 0 | 15 | 0 | 30 | 15 | 193.22 | 203.0933
0 | 40 | 20 | 0 | 5 | 0 | 30 | 5 | 237.02 | 218.1493
4 | 12 | 0 | 12 | 20 | 8 | 44 | 0 | 141.59 | 170.347
0 | 10 | 10 | 0 | 25 | 0 | 50 | 5 | 187.18 | 192.3777
0 | 35 | 15 | 0 | 5 | 0 | 20 | 25 | 223.68 | 217.4523
0 | 15 | 20 | 0 | 15 | 0 | 40 | 10 | 196.74 | 201.3652
4 | 12 | 4 | 4 | 20 | 16 | 32 | 8 | 162.29 | 176.0767
4 | 8 | 0 | 0 | 4 | 8 | 52 | 24 | 191.23 | 199.529
5 | 0 | 5 | 0 | 25 | 0 | 60 | 5 | 178.43 | 197.1116
0 | 25 | 10 | 0 | 5 | 0 | 35 | 25 | 198.66 | 199.4327
4 | 8 | 12 | 4 | 4 | 24 | 40 | 4 | 171.77 | 170.6879
0 | 25 | 10 | 0 | 20 | 0 | 40 | 5 | 189.31 | 191.8411
0 | 5 | 0 | 0 | 75 | 0 | 20 | 0 | 157.73 | 157.0324
0 | 45 | 5 | 0 | 15 | 0 | 25 | 10 | 196.42 | 195.4178
0 | 25 | 0 | 0 | 35 | 0 | 35 | 5 | 162.96 | 171.0117
4 | 0 | 12 | 16 | 4 | 12 | 52 | 0 | 182.28 | 186.389
0 | 55 | 10 | 0 | 10 | 0 | 15 | 10 | 197.23 | 197.2585
0 | 16 | 8 | 4 | 16 | 20 | 36 | 0 | 229.87 | 214.3822
4 | 12 | 8 | 0 | 8 | 8 | 56 | 4 | 180.26 | 184.3262
0 | 30 | 5 | 0 | 30 | 0 | 20 | 15 | 189.61 | 192.1304
0 | 35 | 20 | 0 | 10 | 0 | 15 | 20 | 208.46 | 209.6779
0 | 20 | 10 | 0 | 10 | 0 | 45 | 15 | 219.29 | 213.8436
0 | 5 | 5 | 0 | 30 | 0 | 45 | 15 | 211.23 | 205.6781
4 | 0 | 4 | 4 | 16 | 12 | 56 | 4 | 189.54 | 193.7072
5 | 5 | 5 | 0 | 20 | 0 | 50 | 15 | 209.17 | 209.8704
0 | 4 | 8 | 4 | 16 | 20 | 44 | 4 | 199.98 | 194.5062
0 | 15 | 15 | 0 | 15 | 0 | 40 | 15 | 206.84 | 204.1216
0 | 12 | 4 | 0 | 4 | 16 | 40 | 24 | 192.43 | 184.3286
0 | 30 | 0 | 0 | 15 | 0 | 50 | 5 | 188.44 | 191.4608
0 | 20 | 15 | 0 | 0 | 0 | 35 | 30 | 207.91 | 202.9471
0 | 10 | 20 | 0 | 5 | 0 | 60 | 5 | 202.88 | 207.8798
0 | 20 | 10 | 0 | 5 | 0 | 40 | 25 | 199.81 | 198.7799
0 | 30 | 10 | 0 | 10 | 0 | 30 | 20 | 203.35 | 211.2841
0 | 0 | 8 | 4 | 16 | 12 | 52 | 8 | 234.5 | 221.1974
0 | 30 | 20 | 0 | 5 | 0 | 40 | 5 | 206.43 | 207.6066
0 | 5 | 5 | 0 | 30 | 0 | 55 | 5 | 196.61 | 192.9153
5 | 5 | 0 | 0 | 40 | 0 | 45 | 5 | 211.67 | 202.4459
0 | 15 | 25 | 0 | 5 | 0 | 50 | 5 | 213.37 | 210.0719
4 | 12 | 4 | 4 | 12 | 16 | 36 | 12 | 179.43 | 176.3533
0 | 25 | 20 | 0 | 10 | 0 | 35 | 10 | 213.93 | 211.0802
0 | 30 | 10 | 0 | 5 | 0 | 45 | 10 | 195.4 | 197.4827
0 | 40 | 25 | 0 | 10 | 0 | 20 | 5 | 215.81 | 221.6241
0 | 24 | 8 | 0 | 12 | 16 | 32 | 8 | 163.61 | 180.5654
4 | 32 | 8 | 4 | 4 | 20 | 24 | 4 | 195.91 | 195.6645
0 | 20 | 10 | 0 | 0 | 0 | 45 | 25 | 211.02 | 205.1081
4 | 40 | 0 | 0 | 12 | 4 | 36 | 4 | 189.59 | 193.9242
0 | 25 | 5 | 0 | 10 | 0 | 50 | 10 | 201.05 | 197.1116
0 | 40 | 5 | 0 | 15 | 0 | 20 | 20 | 234.77 | 207.6601
0 | 16 | 0 | 4 | 20 | 20 | 28 | 12 | 174.17 | 183.2663
5 | 0 | 5 | 0 | 45 | 0 | 45 | 0 | 168.34 | 176.1457
4 | 12 | 0 | 0 | 16 | 8 | 52 | 8 | 251.53 | 231.3757

## Test Results
Al | Co | Cr | Cu | Fe | Mn | Ni | V | Actual_Modulus (GPa) SRJT | Predicted_Modulus (GPa) SRJT
5 | 15 | 5 | 0 | 5 | 0 | 65 | 5 | 195.66 | 195.6584
0 | 40 | 20 | 0 | 5 | 0 | 30 | 5 | 237.02 | 218.1493
0 | 24 | 4 | 0 | 8 | 4 | 36 | 24 | 207.26 | 202.2164
4 | 12 | 4 | 4 | 20 | 16 | 32 | 8 | 162.29 | 176.0767
0 | 10 | 10 | 0 | 55 | 0 | 25 | 0 | 161.94 | 163.2443
5 | 0 | 5 | 0 | 25 | 0 | 60 | 5 | 178.43 | 197.1116
0 | 20 | 10 | 0 | 0 | 0 | 45 | 25 | 211.02 | 205.1081
0 | 35 | 20 | 0 | 30 | 0 | 15 | 0 | 209.36 | 194.4169
0 | 15 | 5 | 0 | 45 | 0 | 30 | 5 | 162.1 | 168.5537
0 | 20 | 10 | 0 | 10 | 0 | 45 | 15 | 219.29 | 213.8436
4 | 4 | 4 | 8 | 28 | 16 | 32 | 4 | 178.42 | 176.2206
0 | 30 | 0 | 0 | 30 | 0 | 35 | 5 | 165.27 | 173.129
4 | 12 | 8 | 0 | 8 | 8 | 56 | 4 | 180.26 | 184.3262
0 | 15 | 20 | 0 | 5 | 0 | 45 | 15 | 207.29 | 204.7979
0 | 10 | 5 | 0 | 5 | 0 | 50 | 30 | 200.47 | 200.0592
0 | 25 | 5 | 0 | 10 | 0 | 35 | 25 | 213.68 | 198.3208
0 | 20 | 8 | 4 | 0 | 20 | 44 | 4 | 263.51 | 254.8294
4 | 28 | 0 | 20 | 4 | 8 | 36 | 0 | 168.2 | 165.5468
0 | 30 | 10 | 0 | 15 | 0 | 30 | 15 | 225 | 207.7264
0 | 25 | 10 | 0 | 25 | 0 | 35 | 5 | 169.12 | 187.1326
0 | 25 | 20 | 0 | 10 | 0 | 35 | 10 | 213.93 | 211.0802
0 | 15 | 5 | 0 | 20 | 0 | 40 | 20 | 190.55 | 197.8588