## Train Results
Al | Co | Cr | Cu | Fe | Mn | Ni | V | Actual_Modulus (GPa) SRJT | Predicted_Modulus (GPa) SRJT
0 | 15 | 5 | 0 | 15 | 0 | 40 | 25 | 199.57 | 193.2213
0 | 15 | 5 | 0 | 20 | 0 | 40 | 20 | 190.55 | 199.2023
0 | 10 | 10 | 0 | 55 | 0 | 25 | 0 | 161.94 | 174.0076
0 | 40 | 4 | 0 | 28 | 4 | 4 | 20 | 203.53 | 201.6819
4 | 0 | 8 | 24 | 4 | 16 | 44 | 0 | 171.74 | 169.1475
4 | 16 | 0 | 20 | 4 | 12 | 44 | 0 | 173.17 | 168.9803
0 | 10 | 5 | 0 | 5 | 0 | 50 | 30 | 200.47 | 198.9387
0 | 50 | 10 | 0 | 15 | 0 | 15 | 10 | 194.27 | 195.9682
0 | 15 | 5 | 0 | 45 | 0 | 30 | 5 | 162.1 | 174.5712
0 | 24 | 4 | 0 | 8 | 4 | 36 | 24 | 207.26 | 201.8384
0 | 15 | 15 | 0 | 5 | 0 | 45 | 20 | 212.65 | 208.5722
4 | 20 | 4 | 4 | 16 | 0 | 52 | 0 | 182.8 | 195.1075
0 | 45 | 10 | 0 | 20 | 0 | 15 | 10 | 190.02 | 191.1723
0 | 20 | 5 | 0 | 15 | 0 | 40 | 20 | 178.91 | 202.5895
0 | 10 | 0 | 0 | 0 | 0 | 75 | 15 | 212.4 | 212.7334
5 | 5 | 10 | 0 | 35 | 0 | 45 | 0 | 170.22 | 172.9453
5 | 10 | 5 | 0 | 20 | 0 | 55 | 5 | 209.96 | 206.3884
5 | 10 | 0 | 0 | 5 | 0 | 55 | 25 | 205 | 206.8609
0 | 30 | 0 | 0 | 30 | 0 | 35 | 5 | 165.27 | 177.6854
5 | 20 | 5 | 0 | 25 | 0 | 45 | 0 | 174.64 | 183.7945
0 | 5 | 10 | 0 | 30 | 0 | 50 | 5 | 169.54 | 184.7351
4 | 0 | 12 | 4 | 4 | 16 | 52 | 8 | 184.96 | 182.2129
4 | 4 | 4 | 8 | 28 | 16 | 32 | 4 | 178.42 | 174.2767
0 | 15 | 20 | 0 | 5 | 0 | 45 | 15 | 207.29 | 206.4179
0 | 5 | 10 | 0 | 10 | 0 | 55 | 20 | 194.55 | 200.1653
4 | 0 | 8 | 4 | 24 | 12 | 44 | 4 | 165.34 | 178.1369
0 | 30 | 10 | 0 | 15 | 0 | 30 | 15 | 225 | 202.2263
0 | 65 | 15 | 0 | 0 | 0 | 10 | 10 | 237.14 | 241.9463
4 | 8 | 0 | 12 | 20 | 8 | 48 | 0 | 189.5 | 194.7645
0 | 25 | 15 | 0 | 5 | 0 | 35 | 20 | 209.59 | 207.54
0 | 20 | 8 | 4 | 0 | 20 | 44 | 4 | 263.51 | 254.1794
0 | 10 | 5 | 0 | 35 | 0 | 35 | 15 | 199.87 | 195.4374
4 | 12 | 8 | 4 | 16 | 8 | 48 | 0 | 156.06 | 168.082
0 | 25 | 5 | 0 | 10 | 0 | 35 | 25 | 213.68 | 195.0167
0 | 20 | 4 | 0 | 4 | 4 | 48 | 20 | 215 | 213.2215
0 | 30 | 5 | 0 | 15 | 0 | 20 | 30 | 202.06 | 195.3741
0 | 35 | 15 | 0 | 10 | 0 | 25 | 15 | 217.91 | 222.1523
0 | 35 | 25 | 0 | 5 | 0 | 30 | 5 | 199.06 | 214.2391
0 | 40 | 5 | 0 | 15 | 0 | 15 | 25 | 234.03 | 218.7264
0 | 45 | 15 | 0 | 10 | 0 | 15 | 15 | 229.63 | 226.8275
0 | 20 | 20 | 0 | 15 | 0 | 30 | 15 | 193.22 | 204.9691
0 | 40 | 20 | 0 | 5 | 0 | 30 | 5 | 237.02 | 220.9381
4 | 12 | 0 | 12 | 20 | 8 | 44 | 0 | 141.59 | 190.2222
0 | 10 | 10 | 0 | 25 | 0 | 50 | 5 | 187.18 | 189.7389
0 | 35 | 15 | 0 | 5 | 0 | 20 | 25 | 223.68 | 219.315
0 | 15 | 20 | 0 | 15 | 0 | 40 | 10 | 196.74 | 205.9331
4 | 12 | 4 | 4 | 20 | 16 | 32 | 8 | 162.29 | 177.536
4 | 8 | 0 | 0 | 4 | 8 | 52 | 24 | 191.23 | 201.8175
5 | 0 | 5 | 0 | 25 | 0 | 60 | 5 | 178.43 | 194.2576
0 | 25 | 10 | 0 | 5 | 0 | 35 | 25 | 198.66 | 196.4046
4 | 8 | 12 | 4 | 4 | 24 | 40 | 4 | 171.77 | 167.7156
0 | 25 | 10 | 0 | 20 | 0 | 40 | 5 | 189.31 | 188.0758
0 | 5 | 0 | 0 | 75 | 0 | 20 | 0 | 157.73 | 169.8757
0 | 45 | 5 | 0 | 15 | 0 | 25 | 10 | 196.42 | 194.9956
0 | 25 | 0 | 0 | 35 | 0 | 35 | 5 | 162.96 | 176.1395
4 | 0 | 12 | 16 | 4 | 12 | 52 | 0 | 182.28 | 179.2455
0 | 55 | 10 | 0 | 10 | 0 | 15 | 10 | 197.23 | 196.7387
0 | 16 | 8 | 4 | 16 | 20 | 36 | 0 | 229.87 | 228.0953
4 | 12 | 8 | 0 | 8 | 8 | 56 | 4 | 180.26 | 183.3602
0 | 30 | 5 | 0 | 30 | 0 | 20 | 15 | 189.61 | 186.3087
0 | 35 | 20 | 0 | 10 | 0 | 15 | 20 | 208.46 | 206.1729
0 | 20 | 10 | 0 | 10 | 0 | 45 | 15 | 219.29 | 216.2807
0 | 5 | 5 | 0 | 30 | 0 | 45 | 15 | 211.23 | 203.2424
4 | 0 | 4 | 4 | 16 | 12 | 56 | 4 | 189.54 | 205.8223
5 | 5 | 5 | 0 | 20 | 0 | 50 | 15 | 209.17 | 212.9535
0 | 4 | 8 | 4 | 16 | 20 | 44 | 4 | 199.98 | 212.3991
0 | 15 | 15 | 0 | 15 | 0 | 40 | 15 | 206.84 | 206.7196
0 | 12 | 4 | 0 | 4 | 16 | 40 | 24 | 192.43 | 189.6843
0 | 30 | 0 | 0 | 15 | 0 | 50 | 5 | 188.44 | 190.5874
0 | 20 | 15 | 0 | 0 | 0 | 35 | 30 | 207.91 | 201.7278
0 | 10 | 20 | 0 | 5 | 0 | 60 | 5 | 202.88 | 206.0248
0 | 20 | 10 | 0 | 5 | 0 | 40 | 25 | 199.81 | 195.2842
0 | 30 | 10 | 0 | 10 | 0 | 30 | 20 | 203.35 | 209.8059
0 | 0 | 8 | 4 | 16 | 12 | 52 | 8 | 234.5 | 226.7453
0 | 30 | 20 | 0 | 5 | 0 | 40 | 5 | 206.43 | 212.9012
0 | 5 | 5 | 0 | 30 | 0 | 55 | 5 | 196.61 | 188.6905
5 | 5 | 0 | 0 | 40 | 0 | 45 | 5 | 211.67 | 214.7458
0 | 15 | 25 | 0 | 5 | 0 | 50 | 5 | 213.37 | 210.9744
4 | 12 | 4 | 4 | 12 | 16 | 36 | 12 | 179.43 | 180.4645
0 | 25 | 20 | 0 | 10 | 0 | 35 | 10 | 213.93 | 208.5748
0 | 30 | 10 | 0 | 5 | 0 | 45 | 10 | 195.4 | 198.551
0 | 40 | 25 | 0 | 10 | 0 | 20 | 5 | 215.81 | 220.1759
0 | 24 | 8 | 0 | 12 | 16 | 32 | 8 | 163.61 | 187.6675
4 | 32 | 8 | 4 | 4 | 20 | 24 | 4 | 195.91 | 194.9716
0 | 20 | 10 | 0 | 0 | 0 | 45 | 25 | 211.02 | 203.6474
4 | 40 | 0 | 0 | 12 | 4 | 36 | 4 | 189.59 | 190.3795
0 | 25 | 5 | 0 | 10 | 0 | 50 | 10 | 201.05 | 196.4091
0 | 40 | 5 | 0 | 15 | 0 | 20 | 20 | 234.77 | 211.8421
0 | 16 | 0 | 4 | 20 | 20 | 28 | 12 | 174.17 | 188.4558
5 | 0 | 5 | 0 | 45 | 0 | 45 | 0 | 168.34 | 175.9448
4 | 12 | 0 | 0 | 16 | 8 | 52 | 8 | 251.53 | 241.1999

## Test Results
Al | Co | Cr | Cu | Fe | Mn | Ni | V | Actual_Modulus (GPa) SRJT | Predicted_Modulus (GPa) SRJT
5 | 15 | 5 | 0 | 5 | 0 | 65 | 5 | 195.66 | 203.4124
0 | 40 | 20 | 0 | 5 | 0 | 30 | 5 | 237.02 | 220.9381
0 | 24 | 4 | 0 | 8 | 4 | 36 | 24 | 207.26 | 201.8384
4 | 12 | 4 | 4 | 20 | 16 | 32 | 8 | 162.29 | 177.536
0 | 10 | 10 | 0 | 55 | 0 | 25 | 0 | 161.94 | 174.0076
5 | 0 | 5 | 0 | 25 | 0 | 60 | 5 | 178.43 | 194.2576
0 | 20 | 10 | 0 | 0 | 0 | 45 | 25 | 211.02 | 203.6474
0 | 35 | 20 | 0 | 30 | 0 | 15 | 0 | 209.36 | 205.4484
0 | 15 | 5 | 0 | 45 | 0 | 30 | 5 | 162.1 | 174.5712
0 | 20 | 10 | 0 | 10 | 0 | 45 | 15 | 219.29 | 216.2807
4 | 4 | 4 | 8 | 28 | 16 | 32 | 4 | 178.42 | 174.2767
0 | 30 | 0 | 0 | 30 | 0 | 35 | 5 | 165.27 | 177.6854
4 | 12 | 8 | 0 | 8 | 8 | 56 | 4 | 180.26 | 183.3602
0 | 15 | 20 | 0 | 5 | 0 | 45 | 15 | 207.29 | 206.4179
0 | 10 | 5 | 0 | 5 | 0 | 50 | 30 | 200.47 | 198.9387
0 | 25 | 5 | 0 | 10 | 0 | 35 | 25 | 213.68 | 195.0167
0 | 20 | 8 | 4 | 0 | 20 | 44 | 4 | 263.51 | 254.1794
4 | 28 | 0 | 20 | 4 | 8 | 36 | 0 | 168.2 | 166.5423
0 | 30 | 10 | 0 | 15 | 0 | 30 | 15 | 225 | 202.2263
0 | 25 | 10 | 0 | 25 | 0 | 35 | 5 | 169.12 | 181.981
0 | 25 | 20 | 0 | 10 | 0 | 35 | 10 | 213.93 | 208.5748
0 | 15 | 5 | 0 | 20 | 0 | 40 | 20 | 190.55 | 199.2023