## Train Results
Al | Co | Cr | Cu | Fe | Mn | Ni | V | Actual_Modulus (GPa) SRJT | Predicted_Modulus (GPa) SRJT
0 | 15 | 5 | 0 | 15 | 0 | 40 | 25 | 199.57 | 194.5961
0 | 15 | 5 | 0 | 20 | 0 | 40 | 20 | 190.55 | 196.4552
0 | 10 | 10 | 0 | 55 | 0 | 25 | 0 | 161.94 | 162.5095
0 | 40 | 4 | 0 | 28 | 4 | 4 | 20 | 203.53 | 199.3474
4 | 0 | 8 | 24 | 4 | 16 | 44 | 0 | 171.74 | 166.101
4 | 16 | 0 | 20 | 4 | 12 | 44 | 0 | 173.17 | 167.241
0 | 10 | 5 | 0 | 5 | 0 | 50 | 30 | 200.47 | 199.9813
0 | 50 | 10 | 0 | 15 | 0 | 15 | 10 | 194.27 | 197.3681
0 | 15 | 5 | 0 | 45 | 0 | 30 | 5 | 162.1 | 167.9566
0 | 24 | 4 | 0 | 8 | 4 | 36 | 24 | 207.26 | 199.9127
0 | 15 | 15 | 0 | 5 | 0 | 45 | 20 | 212.65 | 210.3022
4 | 20 | 4 | 4 | 16 | 0 | 52 | 0 | 182.8 | 183.7231
0 | 45 | 10 | 0 | 20 | 0 | 15 | 10 | 190.02 | 194.5942
0 | 20 | 5 | 0 | 15 | 0 | 40 | 20 | 178.91 | 195.5027
0 | 10 | 0 | 0 | 0 | 0 | 75 | 15 | 212.4 | 212.4528
5 | 5 | 10 | 0 | 35 | 0 | 45 | 0 | 170.22 | 177.9776
5 | 10 | 5 | 0 | 20 | 0 | 55 | 5 | 209.96 | 205.0629
5 | 10 | 0 | 0 | 5 | 0 | 55 | 25 | 205 | 208.3051
0 | 30 | 0 | 0 | 30 | 0 | 35 | 5 | 165.27 | 171.3248
5 | 20 | 5 | 0 | 25 | 0 | 45 | 0 | 174.64 | 181.8779
0 | 5 | 10 | 0 | 30 | 0 | 50 | 5 | 169.54 | 185.7778
4 | 0 | 12 | 4 | 4 | 16 | 52 | 8 | 184.96 | 183.9995
4 | 4 | 4 | 8 | 28 | 16 | 32 | 4 | 178.42 | 175.8635
0 | 15 | 20 | 0 | 5 | 0 | 45 | 15 | 207.29 | 206.021
0 | 5 | 10 | 0 | 10 | 0 | 55 | 20 | 194.55 | 202.6684
4 | 0 | 8 | 4 | 24 | 12 | 44 | 4 | 165.34 | 183.7521
0 | 30 | 10 | 0 | 15 | 0 | 30 | 15 | 225 | 212.9966
0 | 65 | 15 | 0 | 0 | 0 | 10 | 10 | 237.14 | 237.1888
4 | 8 | 0 | 12 | 20 | 8 | 48 | 0 | 189.5 | 178.3797
0 | 25 | 15 | 0 | 5 | 0 | 35 | 20 | 209.59 | 211.9958
0 | 20 | 8 | 4 | 0 | 20 | 44 | 4 | 263.51 | 242.2574
0 | 10 | 5 | 0 | 35 | 0 | 35 | 15 | 199.87 | 199.0069
4 | 12 | 8 | 4 | 16 | 8 | 48 | 0 | 156.06 | 181.2242
0 | 25 | 5 | 0 | 10 | 0 | 35 | 25 | 213.68 | 197.9832
0 | 20 | 4 | 0 | 4 | 4 | 48 | 20 | 215 | 209.1703
0 | 30 | 5 | 0 | 15 | 0 | 20 | 30 | 202.06 | 199.5258
0 | 35 | 15 | 0 | 10 | 0 | 25 | 15 | 217.91 | 220.5755
0 | 35 | 25 | 0 | 5 | 0 | 30 | 5 | 199.06 | 209.4816
0 | 40 | 5 | 0 | 15 | 0 | 15 | 25 | 234.03 | 208.0621
0 | 45 | 15 | 0 | 10 | 0 | 15 | 15 | 229.63 | 219.2482
0 | 20 | 20 | 0 | 15 | 0 | 30 | 15 | 193.22 | 203.3448
0 | 40 | 20 | 0 | 5 | 0 | 30 | 5 | 237.02 | 216.6103
4 | 12 | 0 | 12 | 20 | 8 | 44 | 0 | 141.59 | 171.6847
0 | 10 | 10 | 0 | 25 | 0 | 50 | 5 | 187.18 | 191.1489
0 | 35 | 15 | 0 | 5 | 0 | 20 | 25 | 223.68 | 219.3232
0 | 15 | 20 | 0 | 15 | 0 | 40 | 10 | 196.74 | 203.3094
4 | 12 | 4 | 4 | 20 | 16 | 32 | 8 | 162.29 | 174.811
4 | 8 | 0 | 0 | 4 | 8 | 52 | 24 | 191.23 | 199.2855
5 | 0 | 5 | 0 | 25 | 0 | 60 | 5 | 178.43 | 190.299
0 | 25 | 10 | 0 | 5 | 0 | 35 | 25 | 198.66 | 199.568
4 | 8 | 12 | 4 | 4 | 24 | 40 | 4 | 171.77 | 169.0586
0 | 25 | 10 | 0 | 20 | 0 | 40 | 5 | 189.31 | 191.6515
0 | 5 | 0 | 0 | 75 | 0 | 20 | 0 | 157.73 | 155.5166
0 | 45 | 5 | 0 | 15 | 0 | 25 | 10 | 196.42 | 195.6922
0 | 25 | 0 | 0 | 35 | 0 | 35 | 5 | 162.96 | 170.1963
4 | 0 | 12 | 16 | 4 | 12 | 52 | 0 | 182.28 | 186.1784
0 | 55 | 10 | 0 | 10 | 0 | 15 | 10 | 197.23 | 203.4562
0 | 16 | 8 | 4 | 16 | 20 | 36 | 0 | 229.87 | 217.0429
4 | 12 | 8 | 0 | 8 | 8 | 56 | 4 | 180.26 | 187.541
0 | 30 | 5 | 0 | 30 | 0 | 20 | 15 | 189.61 | 184.2559
0 | 35 | 20 | 0 | 10 | 0 | 15 | 20 | 208.46 | 208.1592
0 | 20 | 10 | 0 | 10 | 0 | 45 | 15 | 219.29 | 217.0054
0 | 5 | 5 | 0 | 30 | 0 | 45 | 15 | 211.23 | 216.1675
4 | 0 | 4 | 4 | 16 | 12 | 56 | 4 | 189.54 | 197.4439
5 | 5 | 5 | 0 | 20 | 0 | 50 | 15 | 209.17 | 210.0887
0 | 4 | 8 | 4 | 16 | 20 | 44 | 4 | 199.98 | 209.0391
0 | 15 | 15 | 0 | 15 | 0 | 40 | 15 | 206.84 | 208.0272
0 | 12 | 4 | 0 | 4 | 16 | 40 | 24 | 192.43 | 187.4641
0 | 30 | 0 | 0 | 15 | 0 | 50 | 5 | 188.44 | 190.0103
0 | 20 | 15 | 0 | 0 | 0 | 35 | 30 | 207.91 | 204.034
0 | 10 | 20 | 0 | 5 | 0 | 60 | 5 | 202.88 | 206.2053
0 | 20 | 10 | 0 | 5 | 0 | 40 | 25 | 199.81 | 198.6004
0 | 30 | 10 | 0 | 10 | 0 | 30 | 20 | 203.35 | 213.0849
0 | 0 | 8 | 4 | 16 | 12 | 52 | 8 | 234.5 | 223.7034
0 | 30 | 20 | 0 | 5 | 0 | 40 | 5 | 206.43 | 209.874
0 | 5 | 5 | 0 | 30 | 0 | 55 | 5 | 196.61 | 196.6375
5 | 5 | 0 | 0 | 40 | 0 | 45 | 5 | 211.67 | 208.6488
0 | 15 | 25 | 0 | 5 | 0 | 50 | 5 | 213.37 | 207.1693
4 | 12 | 4 | 4 | 12 | 16 | 36 | 12 | 179.43 | 175.6877
0 | 25 | 20 | 0 | 10 | 0 | 35 | 10 | 213.93 | 211.626
0 | 30 | 10 | 0 | 5 | 0 | 45 | 10 | 195.4 | 208.841
0 | 40 | 25 | 0 | 10 | 0 | 20 | 5 | 215.81 | 215.8881
0 | 24 | 8 | 0 | 12 | 16 | 32 | 8 | 163.61 | 187.7481
4 | 32 | 8 | 4 | 4 | 20 | 24 | 4 | 195.91 | 185.3133
0 | 20 | 10 | 0 | 0 | 0 | 45 | 25 | 211.02 | 204.7698
4 | 40 | 0 | 0 | 12 | 4 | 36 | 4 | 189.59 | 190.0559
0 | 25 | 5 | 0 | 10 | 0 | 50 | 10 | 201.05 | 199.8699
0 | 40 | 5 | 0 | 15 | 0 | 20 | 20 | 234.77 | 201.9881
0 | 16 | 0 | 4 | 20 | 20 | 28 | 12 | 174.17 | 189.9654
5 | 0 | 5 | 0 | 45 | 0 | 45 | 0 | 168.34 | 178.8816
4 | 12 | 0 | 0 | 16 | 8 | 52 | 8 | 251.53 | 243.1632

## Test Results
Al | Co | Cr | Cu | Fe | Mn | Ni | V | Actual_Modulus (GPa) SRJT | Predicted_Modulus (GPa) SRJT
5 | 15 | 5 | 0 | 5 | 0 | 65 | 5 | 195.66 | 193.5233
0 | 40 | 20 | 0 | 5 | 0 | 30 | 5 | 237.02 | 216.6103
0 | 24 | 4 | 0 | 8 | 4 | 36 | 24 | 207.26 | 199.9127
4 | 12 | 4 | 4 | 20 | 16 | 32 | 8 | 162.29 | 174.811
0 | 10 | 10 | 0 | 55 | 0 | 25 | 0 | 161.94 | 162.5095
5 | 0 | 5 | 0 | 25 | 0 | 60 | 5 | 178.43 | 190.299
0 | 20 | 10 | 0 | 0 | 0 | 45 | 25 | 211.02 | 204.7698
0 | 35 | 20 | 0 | 30 | 0 | 15 | 0 | 209.36 | 205.223
0 | 15 | 5 | 0 | 45 | 0 | 30 | 5 | 162.1 | 167.9566
0 | 20 | 10 | 0 | 10 | 0 | 45 | 15 | 219.29 | 217.0054
4 | 4 | 4 | 8 | 28 | 16 | 32 | 4 | 178.42 | 175.8635
0 | 30 | 0 | 0 | 30 | 0 | 35 | 5 | 165.27 | 171.3248
4 | 12 | 8 | 0 | 8 | 8 | 56 | 4 | 180.26 | 187.541
0 | 15 | 20 | 0 | 5 | 0 | 45 | 15 | 207.29 | 206.021
0 | 10 | 5 | 0 | 5 | 0 | 50 | 30 | 200.47 | 199.9813
0 | 25 | 5 | 0 | 10 | 0 | 35 | 25 | 213.68 | 197.9832
0 | 20 | 8 | 4 | 0 | 20 | 44 | 4 | 263.51 | 242.2574
4 | 28 | 0 | 20 | 4 | 8 | 36 | 0 | 168.2 | 165.9114
0 | 30 | 10 | 0 | 15 | 0 | 30 | 15 | 225 | 212.9966
0 | 25 | 10 | 0 | 25 | 0 | 35 | 5 | 169.12 | 181.4514
0 | 25 | 20 | 0 | 10 | 0 | 35 | 10 | 213.93 | 211.626
0 | 15 | 5 | 0 | 20 | 0 | 40 | 20 | 190.55 | 196.4552