## Train Results
Al | Co | Cr | Cu | Fe | Mn | Ni | V | Actual_Modulus (GPa) SRJT | Predicted_Modulus (GPa) SRJT
0 | 15 | 5 | 0 | 15 | 0 | 40 | 25 | 199.57 | 195.9329
0 | 15 | 5 | 0 | 20 | 0 | 40 | 20 | 190.55 | 196.5089
0 | 10 | 10 | 0 | 55 | 0 | 25 | 0 | 161.94 | 165.2968
0 | 40 | 4 | 0 | 28 | 4 | 4 | 20 | 203.53 | 199.4801
4 | 0 | 8 | 24 | 4 | 16 | 44 | 0 | 171.74 | 168.4391
4 | 16 | 0 | 20 | 4 | 12 | 44 | 0 | 173.17 | 167.5223
0 | 10 | 5 | 0 | 5 | 0 | 50 | 30 | 200.47 | 198.6563
0 | 50 | 10 | 0 | 15 | 0 | 15 | 10 | 194.27 | 197.0125
0 | 15 | 5 | 0 | 45 | 0 | 30 | 5 | 162.1 | 176.0181
0 | 24 | 4 | 0 | 8 | 4 | 36 | 24 | 207.26 | 201.8984
0 | 15 | 15 | 0 | 5 | 0 | 45 | 20 | 212.65 | 214.2069
4 | 20 | 4 | 4 | 16 | 0 | 52 | 0 | 182.8 | 187.6178
0 | 45 | 10 | 0 | 20 | 0 | 15 | 10 | 190.02 | 196.3288
0 | 20 | 5 | 0 | 15 | 0 | 40 | 20 | 178.91 | 199.5803
0 | 10 | 0 | 0 | 0 | 0 | 75 | 15 | 212.4 | 209.3534
5 | 5 | 10 | 0 | 35 | 0 | 45 | 0 | 170.22 | 174.536
5 | 10 | 5 | 0 | 20 | 0 | 55 | 5 | 209.96 | 201.2807
5 | 10 | 0 | 0 | 5 | 0 | 55 | 25 | 205 | 207.2636
0 | 30 | 0 | 0 | 30 | 0 | 35 | 5 | 165.27 | 180.4556
5 | 20 | 5 | 0 | 25 | 0 | 45 | 0 | 174.64 | 180.9865
0 | 5 | 10 | 0 | 30 | 0 | 50 | 5 | 169.54 | 188.7275
4 | 0 | 12 | 4 | 4 | 16 | 52 | 8 | 184.96 | 188.7086
4 | 4 | 4 | 8 | 28 | 16 | 32 | 4 | 178.42 | 175.7801
0 | 15 | 20 | 0 | 5 | 0 | 45 | 15 | 207.29 | 207.2788
0 | 5 | 10 | 0 | 10 | 0 | 55 | 20 | 194.55 | 200.7534
4 | 0 | 8 | 4 | 24 | 12 | 44 | 4 | 165.34 | 178.0117
0 | 30 | 10 | 0 | 15 | 0 | 30 | 15 | 225 | 211.1595
0 | 65 | 15 | 0 | 0 | 0 | 10 | 10 | 237.14 | 224.6289
4 | 8 | 0 | 12 | 20 | 8 | 48 | 0 | 189.5 | 177.2529
0 | 25 | 15 | 0 | 5 | 0 | 35 | 20 | 209.59 | 218.0557
0 | 20 | 8 | 4 | 0 | 20 | 44 | 4 | 263.51 | 256.0598
0 | 10 | 5 | 0 | 35 | 0 | 35 | 15 | 199.87 | 197.2803
4 | 12 | 8 | 4 | 16 | 8 | 48 | 0 | 156.06 | 173.2652
0 | 25 | 5 | 0 | 10 | 0 | 35 | 25 | 213.68 | 200.8499
0 | 20 | 4 | 0 | 4 | 4 | 48 | 20 | 215 | 207.5984
0 | 30 | 5 | 0 | 15 | 0 | 20 | 30 | 202.06 | 223.8087
0 | 35 | 15 | 0 | 10 | 0 | 25 | 15 | 217.91 | 219.9712
0 | 35 | 25 | 0 | 5 | 0 | 30 | 5 | 199.06 | 212.8928
0 | 40 | 5 | 0 | 15 | 0 | 15 | 25 | 234.03 | 226.0118
0 | 45 | 15 | 0 | 10 | 0 | 15 | 15 | 229.63 | 222.2636
0 | 20 | 20 | 0 | 15 | 0 | 30 | 15 | 193.22 | 205.9078
0 | 40 | 20 | 0 | 5 | 0 | 30 | 5 | 237.02 | 215.7334
4 | 12 | 0 | 12 | 20 | 8 | 44 | 0 | 141.59 | 172.874
0 | 10 | 10 | 0 | 25 | 0 | 50 | 5 | 187.18 | 192.599
0 | 35 | 15 | 0 | 5 | 0 | 20 | 25 | 223.68 | 224.9591
0 | 15 | 20 | 0 | 15 | 0 | 40 | 10 | 196.74 | 205.9316
4 | 12 | 4 | 4 | 20 | 16 | 32 | 8 | 162.29 | 176.9526
4 | 8 | 0 | 0 | 4 | 8 | 52 | 24 | 191.23 | 199.6524
5 | 0 | 5 | 0 | 25 | 0 | 60 | 5 | 178.43 | 191.5617
0 | 25 | 10 | 0 | 5 | 0 | 35 | 25 | 198.66 | 201.4973
4 | 8 | 12 | 4 | 4 | 24 | 40 | 4 | 171.77 | 171.8878
0 | 25 | 10 | 0 | 20 | 0 | 40 | 5 | 189.31 | 193.1971
0 | 5 | 0 | 0 | 75 | 0 | 20 | 0 | 157.73 | 156.6582
0 | 45 | 5 | 0 | 15 | 0 | 25 | 10 | 196.42 | 196.2704
0 | 25 | 0 | 0 | 35 | 0 | 35 | 5 | 162.96 | 179.6287
4 | 0 | 12 | 16 | 4 | 12 | 52 | 0 | 182.28 | 185.0097
0 | 55 | 10 | 0 | 10 | 0 | 15 | 10 | 197.23 | 197.4072
0 | 16 | 8 | 4 | 16 | 20 | 36 | 0 | 229.87 | 209.2529
4 | 12 | 8 | 0 | 8 | 8 | 56 | 4 | 180.26 | 187.9536
0 | 30 | 5 | 0 | 30 | 0 | 20 | 15 | 189.61 | 192.3789
0 | 35 | 20 | 0 | 10 | 0 | 15 | 20 | 208.46 | 217.471
0 | 20 | 10 | 0 | 10 | 0 | 45 | 15 | 219.29 | 217.9485
0 | 5 | 5 | 0 | 30 | 0 | 45 | 15 | 211.23 | 208.1594
4 | 0 | 4 | 4 | 16 | 12 | 56 | 4 | 189.54 | 191.2698
5 | 5 | 5 | 0 | 20 | 0 | 50 | 15 | 209.17 | 209.6212
0 | 4 | 8 | 4 | 16 | 20 | 44 | 4 | 199.98 | 206.3716
0 | 15 | 15 | 0 | 15 | 0 | 40 | 15 | 206.84 | 207.242
0 | 12 | 4 | 0 | 4 | 16 | 40 | 24 | 192.43 | 192.9215
0 | 30 | 0 | 0 | 15 | 0 | 50 | 5 | 188.44 | 188.2858
0 | 20 | 15 | 0 | 0 | 0 | 35 | 30 | 207.91 | 203.1582
0 | 10 | 20 | 0 | 5 | 0 | 60 | 5 | 202.88 | 209.8754
0 | 20 | 10 | 0 | 5 | 0 | 40 | 25 | 199.81 | 200.8533
0 | 30 | 10 | 0 | 10 | 0 | 30 | 20 | 203.35 | 214.6221
0 | 0 | 8 | 4 | 16 | 12 | 52 | 8 | 234.5 | 214.5983
0 | 30 | 20 | 0 | 5 | 0 | 40 | 5 | 206.43 | 212.7208
0 | 5 | 5 | 0 | 30 | 0 | 55 | 5 | 196.61 | 192.6174
5 | 5 | 0 | 0 | 40 | 0 | 45 | 5 | 211.67 | 204.6142
0 | 15 | 25 | 0 | 5 | 0 | 50 | 5 | 213.37 | 210.2341
4 | 12 | 4 | 4 | 12 | 16 | 36 | 12 | 179.43 | 179.819
0 | 25 | 20 | 0 | 10 | 0 | 35 | 10 | 213.93 | 210.9739
0 | 30 | 10 | 0 | 5 | 0 | 45 | 10 | 195.4 | 204.7013
0 | 40 | 25 | 0 | 10 | 0 | 20 | 5 | 215.81 | 215.2293
0 | 24 | 8 | 0 | 12 | 16 | 32 | 8 | 163.61 | 182.6554
4 | 32 | 8 | 4 | 4 | 20 | 24 | 4 | 195.91 | 194.2484
0 | 20 | 10 | 0 | 0 | 0 | 45 | 25 | 211.02 | 203.2818
4 | 40 | 0 | 0 | 12 | 4 | 36 | 4 | 189.59 | 192.753
0 | 25 | 5 | 0 | 10 | 0 | 50 | 10 | 201.05 | 200.5529
0 | 40 | 5 | 0 | 15 | 0 | 20 | 20 | 234.77 | 209.0372
0 | 16 | 0 | 4 | 20 | 20 | 28 | 12 | 174.17 | 186.807
5 | 0 | 5 | 0 | 45 | 0 | 45 | 0 | 168.34 | 173.902
4 | 12 | 0 | 0 | 16 | 8 | 52 | 8 | 251.53 | 238.3268

## Test Results
Al | Co | Cr | Cu | Fe | Mn | Ni | V | Actual_Modulus (GPa) SRJT | Predicted_Modulus (GPa) SRJT
5 | 15 | 5 | 0 | 5 | 0 | 65 | 5 | 195.66 | 193.0755
0 | 40 | 20 | 0 | 5 | 0 | 30 | 5 | 237.02 | 215.7334
0 | 24 | 4 | 0 | 8 | 4 | 36 | 24 | 207.26 | 201.8984
4 | 12 | 4 | 4 | 20 | 16 | 32 | 8 | 162.29 | 176.9526
0 | 10 | 10 | 0 | 55 | 0 | 25 | 0 | 161.94 | 165.2968
5 | 0 | 5 | 0 | 25 | 0 | 60 | 5 | 178.43 | 191.5617
0 | 20 | 10 | 0 | 0 | 0 | 45 | 25 | 211.02 | 203.2818
0 | 35 | 20 | 0 | 30 | 0 | 15 | 0 | 209.36 | 180.1065
0 | 15 | 5 | 0 | 45 | 0 | 30 | 5 | 162.1 | 176.0181
0 | 20 | 10 | 0 | 10 | 0 | 45 | 15 | 219.29 | 217.9485
4 | 4 | 4 | 8 | 28 | 16 | 32 | 4 | 178.42 | 175.7801
0 | 30 | 0 | 0 | 30 | 0 | 35 | 5 | 165.27 | 180.4556
4 | 12 | 8 | 0 | 8 | 8 | 56 | 4 | 180.26 | 187.9536
0 | 15 | 20 | 0 | 5 | 0 | 45 | 15 | 207.29 | 207.2788
0 | 10 | 5 | 0 | 5 | 0 | 50 | 30 | 200.47 | 198.6563
0 | 25 | 5 | 0 | 10 | 0 | 35 | 25 | 213.68 | 200.8499
0 | 20 | 8 | 4 | 0 | 20 | 44 | 4 | 263.51 | 256.0598
4 | 28 | 0 | 20 | 4 | 8 | 36 | 0 | 168.2 | 166.434
0 | 30 | 10 | 0 | 15 | 0 | 30 | 15 | 225 | 211.1595
0 | 25 | 10 | 0 | 25 | 0 | 35 | 5 | 169.12 | 189.7403
0 | 25 | 20 | 0 | 10 | 0 | 35 | 10 | 213.93 | 210.9739
0 | 15 | 5 | 0 | 20 | 0 | 40 | 20 | 190.55 | 196.5089