## Train Results
Al | Co | Cr | Cu | Fe | Mn | Ni | V | Actual_Modulus (GPa) SRJT | Predicted_Modulus (GPa) SRJT
0 | 15 | 5 | 0 | 15 | 0 | 40 | 25 | 199.57 | 197.9702
0 | 15 | 5 | 0 | 20 | 0 | 40 | 20 | 190.55 | 200.1704
0 | 10 | 10 | 0 | 55 | 0 | 25 | 0 | 161.94 | 166.5415
0 | 40 | 4 | 0 | 28 | 4 | 4 | 20 | 203.53 | 201.163
4 | 0 | 8 | 24 | 4 | 16 | 44 | 0 | 171.74 | 170.2363
4 | 16 | 0 | 20 | 4 | 12 | 44 | 0 | 173.17 | 172.4801
0 | 10 | 5 | 0 | 5 | 0 | 50 | 30 | 200.47 | 202.0795
0 | 50 | 10 | 0 | 15 | 0 | 15 | 10 | 194.27 | 195.3086
0 | 15 | 5 | 0 | 45 | 0 | 30 | 5 | 162.1 | 168.2074
0 | 24 | 4 | 0 | 8 | 4 | 36 | 24 | 207.26 | 203.4024
0 | 15 | 15 | 0 | 5 | 0 | 45 | 20 | 212.65 | 215.4483
4 | 20 | 4 | 4 | 16 | 0 | 52 | 0 | 182.8 | 187.171
0 | 45 | 10 | 0 | 20 | 0 | 15 | 10 | 190.02 | 192.8335
0 | 20 | 5 | 0 | 15 | 0 | 40 | 20 | 178.91 | 199.7191
0 | 10 | 0 | 0 | 0 | 0 | 75 | 15 | 212.4 | 208.6501
5 | 5 | 10 | 0 | 35 | 0 | 45 | 0 | 170.22 | 179.3363
5 | 10 | 5 | 0 | 20 | 0 | 55 | 5 | 209.96 | 196.6687
5 | 10 | 0 | 0 | 5 | 0 | 55 | 25 | 205 | 202.4675
0 | 30 | 0 | 0 | 30 | 0 | 35 | 5 | 165.27 | 170.7086
5 | 20 | 5 | 0 | 25 | 0 | 45 | 0 | 174.64 | 182.3368
0 | 5 | 10 | 0 | 30 | 0 | 50 | 5 | 169.54 | 186.2601
4 | 0 | 12 | 4 | 4 | 16 | 52 | 8 | 184.96 | 189.9162
4 | 4 | 4 | 8 | 28 | 16 | 32 | 4 | 178.42 | 175.8768
0 | 15 | 20 | 0 | 5 | 0 | 45 | 15 | 207.29 | 209.2341
0 | 5 | 10 | 0 | 10 | 0 | 55 | 20 | 194.55 | 200.5663
4 | 0 | 8 | 4 | 24 | 12 | 44 | 4 | 165.34 | 181.7606
0 | 30 | 10 | 0 | 15 | 0 | 30 | 15 | 225 | 209.6577
0 | 65 | 15 | 0 | 0 | 0 | 10 | 10 | 237.14 | 223.4048
4 | 8 | 0 | 12 | 20 | 8 | 48 | 0 | 189.5 | 185.8427
0 | 25 | 15 | 0 | 5 | 0 | 35 | 20 | 209.59 | 217.8776
0 | 20 | 8 | 4 | 0 | 20 | 44 | 4 | 263.51 | 253.3707
0 | 10 | 5 | 0 | 35 | 0 | 35 | 15 | 199.87 | 203.3669
4 | 12 | 8 | 4 | 16 | 8 | 48 | 0 | 156.06 | 174.5001
0 | 25 | 5 | 0 | 10 | 0 | 35 | 25 | 213.68 | 197.7687
0 | 20 | 4 | 0 | 4 | 4 | 48 | 20 | 215 | 215.1427
0 | 30 | 5 | 0 | 15 | 0 | 20 | 30 | 202.06 | 202.3505
0 | 35 | 15 | 0 | 10 | 0 | 25 | 15 | 217.91 | 217.4924
0 | 35 | 25 | 0 | 5 | 0 | 30 | 5 | 199.06 | 212.9292
0 | 40 | 5 | 0 | 15 | 0 | 15 | 25 | 234.03 | 221.2459
0 | 45 | 15 | 0 | 10 | 0 | 15 | 15 | 229.63 | 214.5449
0 | 20 | 20 | 0 | 15 | 0 | 30 | 15 | 193.22 | 203.9809
0 | 40 | 20 | 0 | 5 | 0 | 30 | 5 | 237.02 | 216.0133
4 | 12 | 0 | 12 | 20 | 8 | 44 | 0 | 141.59 | 181.1402
0 | 10 | 10 | 0 | 25 | 0 | 50 | 5 | 187.18 | 187.3956
0 | 35 | 15 | 0 | 5 | 0 | 20 | 25 | 223.68 | 222.3579
0 | 15 | 20 | 0 | 15 | 0 | 40 | 10 | 196.74 | 202.1604
4 | 12 | 4 | 4 | 20 | 16 | 32 | 8 | 162.29 | 176.3736
4 | 8 | 0 | 0 | 4 | 8 | 52 | 24 | 191.23 | 194.1986
5 | 0 | 5 | 0 | 25 | 0 | 60 | 5 | 178.43 | 190.0426
0 | 25 | 10 | 0 | 5 | 0 | 35 | 25 | 198.66 | 202.9014
4 | 8 | 12 | 4 | 4 | 24 | 40 | 4 | 171.77 | 178.5772
0 | 25 | 10 | 0 | 20 | 0 | 40 | 5 | 189.31 | 188.5064
0 | 5 | 0 | 0 | 75 | 0 | 20 | 0 | 157.73 | 158.634
0 | 45 | 5 | 0 | 15 | 0 | 25 | 10 | 196.42 | 194.2699
0 | 25 | 0 | 0 | 35 | 0 | 35 | 5 | 162.96 | 169.6091
4 | 0 | 12 | 16 | 4 | 12 | 52 | 0 | 182.28 | 186.0996
0 | 55 | 10 | 0 | 10 | 0 | 15 | 10 | 197.23 | 195.2573
0 | 16 | 8 | 4 | 16 | 20 | 36 | 0 | 229.87 | 206.6934
4 | 12 | 8 | 0 | 8 | 8 | 56 | 4 | 180.26 | 185.6029
0 | 30 | 5 | 0 | 30 | 0 | 20 | 15 | 189.61 | 192.9356
0 | 35 | 20 | 0 | 10 | 0 | 15 | 20 | 208.46 | 210.1145
0 | 20 | 10 | 0 | 10 | 0 | 45 | 15 | 219.29 | 219.1339
0 | 5 | 5 | 0 | 30 | 0 | 45 | 15 | 211.23 | 207.0313
4 | 0 | 4 | 4 | 16 | 12 | 56 | 4 | 189.54 | 196.3586
5 | 5 | 5 | 0 | 20 | 0 | 50 | 15 | 209.17 | 206.8562
0 | 4 | 8 | 4 | 16 | 20 | 44 | 4 | 199.98 | 204.3057
0 | 15 | 15 | 0 | 15 | 0 | 40 | 15 | 206.84 | 210.1988
0 | 12 | 4 | 0 | 4 | 16 | 40 | 24 | 192.43 | 190.842
0 | 30 | 0 | 0 | 15 | 0 | 50 | 5 | 188.44 | 186.2384
0 | 20 | 15 | 0 | 0 | 0 | 35 | 30 | 207.91 | 204.5348
0 | 10 | 20 | 0 | 5 | 0 | 60 | 5 | 202.88 | 207.157
0 | 20 | 10 | 0 | 5 | 0 | 40 | 25 | 199.81 | 202.0857
0 | 30 | 10 | 0 | 10 | 0 | 30 | 20 | 203.35 | 217.878
0 | 0 | 8 | 4 | 16 | 12 | 52 | 8 | 234.5 | 212.9935
0 | 30 | 20 | 0 | 5 | 0 | 40 | 5 | 206.43 | 212.0057
0 | 5 | 5 | 0 | 30 | 0 | 55 | 5 | 196.61 | 187.5051
5 | 5 | 0 | 0 | 40 | 0 | 45 | 5 | 211.67 | 204.8259
0 | 15 | 25 | 0 | 5 | 0 | 50 | 5 | 213.37 | 210.3074
4 | 12 | 4 | 4 | 12 | 16 | 36 | 12 | 179.43 | 179.1088
0 | 25 | 20 | 0 | 10 | 0 | 35 | 10 | 213.93 | 213.6679
0 | 30 | 10 | 0 | 5 | 0 | 45 | 10 | 195.4 | 205.9314
0 | 40 | 25 | 0 | 10 | 0 | 20 | 5 | 215.81 | 216.7855
0 | 24 | 8 | 0 | 12 | 16 | 32 | 8 | 163.61 | 183.5884
4 | 32 | 8 | 4 | 4 | 20 | 24 | 4 | 195.91 | 187.4788
0 | 20 | 10 | 0 | 0 | 0 | 45 | 25 | 211.02 | 214.217
4 | 40 | 0 | 0 | 12 | 4 | 36 | 4 | 189.59 | 191.1389
0 | 25 | 5 | 0 | 10 | 0 | 50 | 10 | 201.05 | 198.9868
0 | 40 | 5 | 0 | 15 | 0 | 20 | 20 | 234.77 | 210.9788
0 | 16 | 0 | 4 | 20 | 20 | 28 | 12 | 174.17 | 192.0808
5 | 0 | 5 | 0 | 45 | 0 | 45 | 0 | 168.34 | 176.0958
4 | 12 | 0 | 0 | 16 | 8 | 52 | 8 | 251.53 | 248.6783

## Test Results
Al | Co | Cr | Cu | Fe | Mn | Ni | V | Actual_Modulus (GPa) SRJT | Predicted_Modulus (GPa) SRJT
5 | 15 | 5 | 0 | 5 | 0 | 65 | 5 | 195.66 | 204.4273
0 | 40 | 20 | 0 | 5 | 0 | 30 | 5 | 237.02 | 216.0133
0 | 24 | 4 | 0 | 8 | 4 | 36 | 24 | 207.26 | 203.4024
4 | 12 | 4 | 4 | 20 | 16 | 32 | 8 | 162.29 | 176.3736
0 | 10 | 10 | 0 | 55 | 0 | 25 | 0 | 161.94 | 166.5415
5 | 0 | 5 | 0 | 25 | 0 | 60 | 5 | 178.43 | 190.0426
0 | 20 | 10 | 0 | 0 | 0 | 45 | 25 | 211.02 | 214.217
0 | 35 | 20 | 0 | 30 | 0 | 15 | 0 | 209.36 | 188.5643
0 | 15 | 5 | 0 | 45 | 0 | 30 | 5 | 162.1 | 168.2074
0 | 20 | 10 | 0 | 10 | 0 | 45 | 15 | 219.29 | 219.1339
4 | 4 | 4 | 8 | 28 | 16 | 32 | 4 | 178.42 | 175.8768
0 | 30 | 0 | 0 | 30 | 0 | 35 | 5 | 165.27 | 170.7086
4 | 12 | 8 | 0 | 8 | 8 | 56 | 4 | 180.26 | 185.6029
0 | 15 | 20 | 0 | 5 | 0 | 45 | 15 | 207.29 | 209.2341
0 | 10 | 5 | 0 | 5 | 0 | 50 | 30 | 200.47 | 202.0795
0 | 25 | 5 | 0 | 10 | 0 | 35 | 25 | 213.68 | 197.7687
0 | 20 | 8 | 4 | 0 | 20 | 44 | 4 | 263.51 | 253.3707
4 | 28 | 0 | 20 | 4 | 8 | 36 | 0 | 168.2 | 167.4623
0 | 30 | 10 | 0 | 15 | 0 | 30 | 15 | 225 | 209.6577
0 | 25 | 10 | 0 | 25 | 0 | 35 | 5 | 169.12 | 180.9389
0 | 25 | 20 | 0 | 10 | 0 | 35 | 10 | 213.93 | 213.6679
0 | 15 | 5 | 0 | 20 | 0 | 40 | 20 | 190.55 | 200.1704