## Train Results
Al | Co | Cr | Cu | Fe | Mn | Ni | V | Actual_Modulus (GPa) SRJT | Predicted_Modulus (GPa) SRJT
0 | 15 | 5 | 0 | 15 | 0 | 40 | 25 | 199.57 | 195.3886
0 | 15 | 5 | 0 | 20 | 0 | 40 | 20 | 190.55 | 198.7223
0 | 10 | 10 | 0 | 55 | 0 | 25 | 0 | 161.94 | 164.8741
0 | 40 | 4 | 0 | 28 | 4 | 4 | 20 | 203.53 | 200.2509
4 | 0 | 8 | 24 | 4 | 16 | 44 | 0 | 171.74 | 167.7593
4 | 16 | 0 | 20 | 4 | 12 | 44 | 0 | 173.17 | 168.9032
0 | 10 | 5 | 0 | 5 | 0 | 50 | 30 | 200.47 | 198.2006
0 | 50 | 10 | 0 | 15 | 0 | 15 | 10 | 194.27 | 197.0266
0 | 15 | 5 | 0 | 45 | 0 | 30 | 5 | 162.1 | 175.1308
0 | 24 | 4 | 0 | 8 | 4 | 36 | 24 | 207.26 | 199.0653
0 | 15 | 15 | 0 | 5 | 0 | 45 | 20 | 212.65 | 207.883
4 | 20 | 4 | 4 | 16 | 0 | 52 | 0 | 182.8 | 184.722
0 | 45 | 10 | 0 | 20 | 0 | 15 | 10 | 190.02 | 196.6913
0 | 20 | 5 | 0 | 15 | 0 | 40 | 20 | 178.91 | 199.7578
0 | 10 | 0 | 0 | 0 | 0 | 75 | 15 | 212.4 | 208.203
5 | 5 | 10 | 0 | 35 | 0 | 45 | 0 | 170.22 | 177.1699
5 | 10 | 5 | 0 | 20 | 0 | 55 | 5 | 209.96 | 206.7228
5 | 10 | 0 | 0 | 5 | 0 | 55 | 25 | 205 | 206.6366
0 | 30 | 0 | 0 | 30 | 0 | 35 | 5 | 165.27 | 182.6436
5 | 20 | 5 | 0 | 25 | 0 | 45 | 0 | 174.64 | 182.3158
0 | 5 | 10 | 0 | 30 | 0 | 50 | 5 | 169.54 | 182.508
4 | 0 | 12 | 4 | 4 | 16 | 52 | 8 | 184.96 | 184.5649
4 | 4 | 4 | 8 | 28 | 16 | 32 | 4 | 178.42 | 181.514
0 | 15 | 20 | 0 | 5 | 0 | 45 | 15 | 207.29 | 205.309
0 | 5 | 10 | 0 | 10 | 0 | 55 | 20 | 194.55 | 199.5513
4 | 0 | 8 | 4 | 24 | 12 | 44 | 4 | 165.34 | 177.8177
0 | 30 | 10 | 0 | 15 | 0 | 30 | 15 | 225 | 214.332
0 | 65 | 15 | 0 | 0 | 0 | 10 | 10 | 237.14 | 240.9837
4 | 8 | 0 | 12 | 20 | 8 | 48 | 0 | 189.5 | 185.1075
0 | 25 | 15 | 0 | 5 | 0 | 35 | 20 | 209.59 | 208.6554
0 | 20 | 8 | 4 | 0 | 20 | 44 | 4 | 263.51 | 257.5925
0 | 10 | 5 | 0 | 35 | 0 | 35 | 15 | 199.87 | 199.4901
4 | 12 | 8 | 4 | 16 | 8 | 48 | 0 | 156.06 | 176.8449
0 | 25 | 5 | 0 | 10 | 0 | 35 | 25 | 213.68 | 198.0407
0 | 20 | 4 | 0 | 4 | 4 | 48 | 20 | 215 | 207.8806
0 | 30 | 5 | 0 | 15 | 0 | 20 | 30 | 202.06 | 209.1198
0 | 35 | 15 | 0 | 10 | 0 | 25 | 15 | 217.91 | 221.9341
0 | 35 | 25 | 0 | 5 | 0 | 30 | 5 | 199.06 | 218.9049
0 | 40 | 5 | 0 | 15 | 0 | 15 | 25 | 234.03 | 223.0642
0 | 45 | 15 | 0 | 10 | 0 | 15 | 15 | 229.63 | 227.7789
0 | 20 | 20 | 0 | 15 | 0 | 30 | 15 | 193.22 | 204.077
0 | 40 | 20 | 0 | 5 | 0 | 30 | 5 | 237.02 | 223.266
4 | 12 | 0 | 12 | 20 | 8 | 44 | 0 | 141.59 | 175.9785
0 | 10 | 10 | 0 | 25 | 0 | 50 | 5 | 187.18 | 186.9715
0 | 35 | 15 | 0 | 5 | 0 | 20 | 25 | 223.68 | 221.4349
0 | 15 | 20 | 0 | 15 | 0 | 40 | 10 | 196.74 | 203.47
4 | 12 | 4 | 4 | 20 | 16 | 32 | 8 | 162.29 | 181.7358
4 | 8 | 0 | 0 | 4 | 8 | 52 | 24 | 191.23 | 198.7277
5 | 0 | 5 | 0 | 25 | 0 | 60 | 5 | 178.43 | 199.03
0 | 25 | 10 | 0 | 5 | 0 | 35 | 25 | 198.66 | 200.6476
4 | 8 | 12 | 4 | 4 | 24 | 40 | 4 | 171.77 | 173.8628
0 | 25 | 10 | 0 | 20 | 0 | 40 | 5 | 189.31 | 189.4688
0 | 5 | 0 | 0 | 75 | 0 | 20 | 0 | 157.73 | 159.0838
0 | 45 | 5 | 0 | 15 | 0 | 25 | 10 | 196.42 | 196.7109
0 | 25 | 0 | 0 | 35 | 0 | 35 | 5 | 162.96 | 181.2032
4 | 0 | 12 | 16 | 4 | 12 | 52 | 0 | 182.28 | 180.0429
0 | 55 | 10 | 0 | 10 | 0 | 15 | 10 | 197.23 | 197.6896
0 | 16 | 8 | 4 | 16 | 20 | 36 | 0 | 229.87 | 200.6297
4 | 12 | 8 | 0 | 8 | 8 | 56 | 4 | 180.26 | 184.6033
0 | 30 | 5 | 0 | 30 | 0 | 20 | 15 | 189.61 | 193.0303
0 | 35 | 20 | 0 | 10 | 0 | 15 | 20 | 208.46 | 209.3277
0 | 20 | 10 | 0 | 10 | 0 | 45 | 15 | 219.29 | 214.1162
0 | 5 | 5 | 0 | 30 | 0 | 45 | 15 | 211.23 | 199.2318
4 | 0 | 4 | 4 | 16 | 12 | 56 | 4 | 189.54 | 192.6255
5 | 5 | 5 | 0 | 20 | 0 | 50 | 15 | 209.17 | 209.1772
0 | 4 | 8 | 4 | 16 | 20 | 44 | 4 | 199.98 | 193.831
0 | 15 | 15 | 0 | 15 | 0 | 40 | 15 | 206.84 | 204.6641
0 | 12 | 4 | 0 | 4 | 16 | 40 | 24 | 192.43 | 192.9901
0 | 30 | 0 | 0 | 15 | 0 | 50 | 5 | 188.44 | 188.4811
0 | 20 | 15 | 0 | 0 | 0 | 35 | 30 | 207.91 | 201.4328
0 | 10 | 20 | 0 | 5 | 0 | 60 | 5 | 202.88 | 208.6297
0 | 20 | 10 | 0 | 5 | 0 | 40 | 25 | 199.81 | 200.0052
0 | 30 | 10 | 0 | 10 | 0 | 30 | 20 | 203.35 | 210.9817
0 | 0 | 8 | 4 | 16 | 12 | 52 | 8 | 234.5 | 201.8852
0 | 30 | 20 | 0 | 5 | 0 | 40 | 5 | 206.43 | 210.7235
0 | 5 | 5 | 0 | 30 | 0 | 55 | 5 | 196.61 | 187.7966
5 | 5 | 0 | 0 | 40 | 0 | 45 | 5 | 211.67 | 210.8809
0 | 15 | 25 | 0 | 5 | 0 | 50 | 5 | 213.37 | 208.9926
4 | 12 | 4 | 4 | 12 | 16 | 36 | 12 | 179.43 | 184.0346
0 | 25 | 20 | 0 | 10 | 0 | 35 | 10 | 213.93 | 210.4877
0 | 30 | 10 | 0 | 5 | 0 | 45 | 10 | 195.4 | 206.4558
0 | 40 | 25 | 0 | 10 | 0 | 20 | 5 | 215.81 | 229.1782
0 | 24 | 8 | 0 | 12 | 16 | 32 | 8 | 163.61 | 190.0557
4 | 32 | 8 | 4 | 4 | 20 | 24 | 4 | 195.91 | 194.2394
0 | 20 | 10 | 0 | 0 | 0 | 45 | 25 | 211.02 | 201.0766
4 | 40 | 0 | 0 | 12 | 4 | 36 | 4 | 189.59 | 192.5332
0 | 25 | 5 | 0 | 10 | 0 | 50 | 10 | 201.05 | 196.9965
0 | 40 | 5 | 0 | 15 | 0 | 20 | 20 | 234.77 | 210.9111
0 | 16 | 0 | 4 | 20 | 20 | 28 | 12 | 174.17 | 189.9283
5 | 0 | 5 | 0 | 45 | 0 | 45 | 0 | 168.34 | 177.8111
4 | 12 | 0 | 0 | 16 | 8 | 52 | 8 | 251.53 | 248.1804

## Test Results
Al | Co | Cr | Cu | Fe | Mn | Ni | V | Actual_Modulus (GPa) SRJT | Predicted_Modulus (GPa) SRJT
5 | 15 | 5 | 0 | 5 | 0 | 65 | 5 | 195.66 | 198.8233
0 | 40 | 20 | 0 | 5 | 0 | 30 | 5 | 237.02 | 223.266
0 | 24 | 4 | 0 | 8 | 4 | 36 | 24 | 207.26 | 199.0653
4 | 12 | 4 | 4 | 20 | 16 | 32 | 8 | 162.29 | 181.7358
0 | 10 | 10 | 0 | 55 | 0 | 25 | 0 | 161.94 | 164.8741
5 | 0 | 5 | 0 | 25 | 0 | 60 | 5 | 178.43 | 199.03
0 | 20 | 10 | 0 | 0 | 0 | 45 | 25 | 211.02 | 201.0766
0 | 35 | 20 | 0 | 30 | 0 | 15 | 0 | 209.36 | 190.9866
0 | 15 | 5 | 0 | 45 | 0 | 30 | 5 | 162.1 | 175.1308
0 | 20 | 10 | 0 | 10 | 0 | 45 | 15 | 219.29 | 214.1162
4 | 4 | 4 | 8 | 28 | 16 | 32 | 4 | 178.42 | 181.514
0 | 30 | 0 | 0 | 30 | 0 | 35 | 5 | 165.27 | 182.6436
4 | 12 | 8 | 0 | 8 | 8 | 56 | 4 | 180.26 | 184.6033
0 | 15 | 20 | 0 | 5 | 0 | 45 | 15 | 207.29 | 205.309
0 | 10 | 5 | 0 | 5 | 0 | 50 | 30 | 200.47 | 198.2006
0 | 25 | 5 | 0 | 10 | 0 | 35 | 25 | 213.68 | 198.0407
0 | 20 | 8 | 4 | 0 | 20 | 44 | 4 | 263.51 | 257.5925
4 | 28 | 0 | 20 | 4 | 8 | 36 | 0 | 168.2 | 167.1233
0 | 30 | 10 | 0 | 15 | 0 | 30 | 15 | 225 | 214.332
0 | 25 | 10 | 0 | 25 | 0 | 35 | 5 | 169.12 | 184.9588
0 | 25 | 20 | 0 | 10 | 0 | 35 | 10 | 213.93 | 210.4877
0 | 15 | 5 | 0 | 20 | 0 | 40 | 20 | 190.55 | 198.7223