## Train Results
Al | Co | Cr | Cu | Fe | Mn | Ni | V | Actual_Modulus (GPa) SRJT | Predicted_Modulus (GPa) SRJT
0 | 15 | 5 | 0 | 15 | 0 | 40 | 25 | 199.57 | 197.0741
0 | 15 | 5 | 0 | 20 | 0 | 40 | 20 | 190.55 | 197.5226
0 | 10 | 10 | 0 | 55 | 0 | 25 | 0 | 161.94 | 165.6725
0 | 40 | 4 | 0 | 28 | 4 | 4 | 20 | 203.53 | 200.0089
4 | 0 | 8 | 24 | 4 | 16 | 44 | 0 | 171.74 | 166.1429
4 | 16 | 0 | 20 | 4 | 12 | 44 | 0 | 173.17 | 171.5153
0 | 10 | 5 | 0 | 5 | 0 | 50 | 30 | 200.47 | 198.5762
0 | 50 | 10 | 0 | 15 | 0 | 15 | 10 | 194.27 | 197.6912
0 | 15 | 5 | 0 | 45 | 0 | 30 | 5 | 162.1 | 180.9573
0 | 24 | 4 | 0 | 8 | 4 | 36 | 24 | 207.26 | 204.5616
0 | 15 | 15 | 0 | 5 | 0 | 45 | 20 | 212.65 | 210.2493
4 | 20 | 4 | 4 | 16 | 0 | 52 | 0 | 182.8 | 186.7119
0 | 45 | 10 | 0 | 20 | 0 | 15 | 10 | 190.02 | 196.9333
0 | 20 | 5 | 0 | 15 | 0 | 40 | 20 | 178.91 | 197.6606
0 | 10 | 0 | 0 | 0 | 0 | 75 | 15 | 212.4 | 211.0295
5 | 5 | 10 | 0 | 35 | 0 | 45 | 0 | 170.22 | 178.7187
5 | 10 | 5 | 0 | 20 | 0 | 55 | 5 | 209.96 | 199.9934
5 | 10 | 0 | 0 | 5 | 0 | 55 | 25 | 205 | 208.4794
0 | 30 | 0 | 0 | 30 | 0 | 35 | 5 | 165.27 | 182.7545
5 | 20 | 5 | 0 | 25 | 0 | 45 | 0 | 174.64 | 180.1332
0 | 5 | 10 | 0 | 30 | 0 | 50 | 5 | 169.54 | 187.4653
4 | 0 | 12 | 4 | 4 | 16 | 52 | 8 | 184.96 | 187.7764
4 | 4 | 4 | 8 | 28 | 16 | 32 | 4 | 178.42 | 173.7163
0 | 15 | 20 | 0 | 5 | 0 | 45 | 15 | 207.29 | 208.138
0 | 5 | 10 | 0 | 10 | 0 | 55 | 20 | 194.55 | 197.636
4 | 0 | 8 | 4 | 24 | 12 | 44 | 4 | 165.34 | 179.4267
0 | 30 | 10 | 0 | 15 | 0 | 30 | 15 | 225 | 207.6105
0 | 65 | 15 | 0 | 0 | 0 | 10 | 10 | 237.14 | 233.9174
4 | 8 | 0 | 12 | 20 | 8 | 48 | 0 | 189.5 | 188.7912
0 | 25 | 15 | 0 | 5 | 0 | 35 | 20 | 209.59 | 212.0524
0 | 20 | 8 | 4 | 0 | 20 | 44 | 4 | 263.51 | 258.4142
0 | 10 | 5 | 0 | 35 | 0 | 35 | 15 | 199.87 | 195.3436
4 | 12 | 8 | 4 | 16 | 8 | 48 | 0 | 156.06 | 177.4896
0 | 25 | 5 | 0 | 10 | 0 | 35 | 25 | 213.68 | 197.185
0 | 20 | 4 | 0 | 4 | 4 | 48 | 20 | 215 | 216.1017
0 | 30 | 5 | 0 | 15 | 0 | 20 | 30 | 202.06 | 207.2199
0 | 35 | 15 | 0 | 10 | 0 | 25 | 15 | 217.91 | 218.7371
0 | 35 | 25 | 0 | 5 | 0 | 30 | 5 | 199.06 | 215.7392
0 | 40 | 5 | 0 | 15 | 0 | 15 | 25 | 234.03 | 222.0113
0 | 45 | 15 | 0 | 10 | 0 | 15 | 15 | 229.63 | 224.406
0 | 20 | 20 | 0 | 15 | 0 | 30 | 15 | 193.22 | 204.2611
0 | 40 | 20 | 0 | 5 | 0 | 30 | 5 | 237.02 | 217.7268
4 | 12 | 0 | 12 | 20 | 8 | 44 | 0 | 141.59 | 182.3258
0 | 10 | 10 | 0 | 25 | 0 | 50 | 5 | 187.18 | 187.6094
0 | 35 | 15 | 0 | 5 | 0 | 20 | 25 | 223.68 | 215.2881
0 | 15 | 20 | 0 | 15 | 0 | 40 | 10 | 196.74 | 204.4545
4 | 12 | 4 | 4 | 20 | 16 | 32 | 8 | 162.29 | 177.4287
4 | 8 | 0 | 0 | 4 | 8 | 52 | 24 | 191.23 | 200.6038
5 | 0 | 5 | 0 | 25 | 0 | 60 | 5 | 178.43 | 193.6214
0 | 25 | 10 | 0 | 5 | 0 | 35 | 25 | 198.66 | 199.2759
4 | 8 | 12 | 4 | 4 | 24 | 40 | 4 | 171.77 | 173.3446
0 | 25 | 10 | 0 | 20 | 0 | 40 | 5 | 189.31 | 190.2222
0 | 5 | 0 | 0 | 75 | 0 | 20 | 0 | 157.73 | 151.5916
0 | 45 | 5 | 0 | 15 | 0 | 25 | 10 | 196.42 | 198.4202
0 | 25 | 0 | 0 | 35 | 0 | 35 | 5 | 162.96 | 183.4978
4 | 0 | 12 | 16 | 4 | 12 | 52 | 0 | 182.28 | 183.721
0 | 55 | 10 | 0 | 10 | 0 | 15 | 10 | 197.23 | 198.3559
0 | 16 | 8 | 4 | 16 | 20 | 36 | 0 | 229.87 | 199.0595
4 | 12 | 8 | 0 | 8 | 8 | 56 | 4 | 180.26 | 193.1825
0 | 30 | 5 | 0 | 30 | 0 | 20 | 15 | 189.61 | 194.3185
0 | 35 | 20 | 0 | 10 | 0 | 15 | 20 | 208.46 | 206.1745
0 | 20 | 10 | 0 | 10 | 0 | 45 | 15 | 219.29 | 216.0457
0 | 5 | 5 | 0 | 30 | 0 | 45 | 15 | 211.23 | 195.8085
4 | 0 | 4 | 4 | 16 | 12 | 56 | 4 | 189.54 | 197.9076
5 | 5 | 5 | 0 | 20 | 0 | 50 | 15 | 209.17 | 211.1516
0 | 4 | 8 | 4 | 16 | 20 | 44 | 4 | 199.98 | 199.4204
0 | 15 | 15 | 0 | 15 | 0 | 40 | 15 | 206.84 | 204.4119
0 | 12 | 4 | 0 | 4 | 16 | 40 | 24 | 192.43 | 193.5005
0 | 30 | 0 | 0 | 15 | 0 | 50 | 5 | 188.44 | 188.7436
0 | 20 | 15 | 0 | 0 | 0 | 35 | 30 | 207.91 | 203.0065
0 | 10 | 20 | 0 | 5 | 0 | 60 | 5 | 202.88 | 209.8164
0 | 20 | 10 | 0 | 5 | 0 | 40 | 25 | 199.81 | 200.2383
0 | 30 | 10 | 0 | 10 | 0 | 30 | 20 | 203.35 | 206.1686
0 | 0 | 8 | 4 | 16 | 12 | 52 | 8 | 234.5 | 208.8776
0 | 30 | 20 | 0 | 5 | 0 | 40 | 5 | 206.43 | 212.1589
0 | 5 | 5 | 0 | 30 | 0 | 55 | 5 | 196.61 | 188.3727
5 | 5 | 0 | 0 | 40 | 0 | 45 | 5 | 211.67 | 201.9268
0 | 15 | 25 | 0 | 5 | 0 | 50 | 5 | 213.37 | 211.702
4 | 12 | 4 | 4 | 12 | 16 | 36 | 12 | 179.43 | 182.5358
0 | 25 | 20 | 0 | 10 | 0 | 35 | 10 | 213.93 | 211.0549
0 | 30 | 10 | 0 | 5 | 0 | 45 | 10 | 195.4 | 212.3617
0 | 40 | 25 | 0 | 10 | 0 | 20 | 5 | 215.81 | 220.6966
0 | 24 | 8 | 0 | 12 | 16 | 32 | 8 | 163.61 | 188.0977
4 | 32 | 8 | 4 | 4 | 20 | 24 | 4 | 195.91 | 198.3664
0 | 20 | 10 | 0 | 0 | 0 | 45 | 25 | 211.02 | 213.661
4 | 40 | 0 | 0 | 12 | 4 | 36 | 4 | 189.59 | 195.1936
0 | 25 | 5 | 0 | 10 | 0 | 50 | 10 | 201.05 | 200.2875
0 | 40 | 5 | 0 | 15 | 0 | 20 | 20 | 234.77 | 203.9884
0 | 16 | 0 | 4 | 20 | 20 | 28 | 12 | 174.17 | 191.571
5 | 0 | 5 | 0 | 45 | 0 | 45 | 0 | 168.34 | 176.0246
4 | 12 | 0 | 0 | 16 | 8 | 52 | 8 | 251.53 | 238.3431

## Test Results
Al | Co | Cr | Cu | Fe | Mn | Ni | V | Actual_Modulus (GPa) SRJT | Predicted_Modulus (GPa) SRJT
5 | 15 | 5 | 0 | 5 | 0 | 65 | 5 | 195.66 | 205.5248
0 | 40 | 20 | 0 | 5 | 0 | 30 | 5 | 237.02 | 217.7268
0 | 24 | 4 | 0 | 8 | 4 | 36 | 24 | 207.26 | 204.5616
4 | 12 | 4 | 4 | 20 | 16 | 32 | 8 | 162.29 | 177.4287
0 | 10 | 10 | 0 | 55 | 0 | 25 | 0 | 161.94 | 165.6725
5 | 0 | 5 | 0 | 25 | 0 | 60 | 5 | 178.43 | 193.6214
0 | 20 | 10 | 0 | 0 | 0 | 45 | 25 | 211.02 | 213.661
0 | 35 | 20 | 0 | 30 | 0 | 15 | 0 | 209.36 | 186.8997
0 | 15 | 5 | 0 | 45 | 0 | 30 | 5 | 162.1 | 180.9573
0 | 20 | 10 | 0 | 10 | 0 | 45 | 15 | 219.29 | 216.0457
4 | 4 | 4 | 8 | 28 | 16 | 32 | 4 | 178.42 | 173.7163
0 | 30 | 0 | 0 | 30 | 0 | 35 | 5 | 165.27 | 182.7545
4 | 12 | 8 | 0 | 8 | 8 | 56 | 4 | 180.26 | 193.1825
0 | 15 | 20 | 0 | 5 | 0 | 45 | 15 | 207.29 | 208.138
0 | 10 | 5 | 0 | 5 | 0 | 50 | 30 | 200.47 | 198.5762
0 | 25 | 5 | 0 | 10 | 0 | 35 | 25 | 213.68 | 197.185
0 | 20 | 8 | 4 | 0 | 20 | 44 | 4 | 263.51 | 258.4142
4 | 28 | 0 | 20 | 4 | 8 | 36 | 0 | 168.2 | 165.7515
0 | 30 | 10 | 0 | 15 | 0 | 30 | 15 | 225 | 207.6105
0 | 25 | 10 | 0 | 25 | 0 | 35 | 5 | 169.12 | 186.2829
0 | 25 | 20 | 0 | 10 | 0 | 35 | 10 | 213.93 | 211.0549
0 | 15 | 5 | 0 | 20 | 0 | 40 | 20 | 190.55 | 197.5226