## Train Results
Al | Co | Cr | Cu | Fe | Mn | Ni | V | Actual_UTS_True (Mpa) | Predicted_UTS_True (Mpa)
0 | 15 | 5 | 0 | 15 | 0 | 40 | 25 | 1136 | 997.835
0 | 15 | 5 | 0 | 20 | 0 | 40 | 20 | 986 | 995.2394
0 | 10 | 10 | 0 | 55 | 0 | 25 | 0 | 446 | 964.8049
0 | 40 | 4 | 0 | 28 | 4 | 4 | 20 | 1312.9 | 1007.267
4 | 0 | 8 | 24 | 4 | 16 | 44 | 0 | 1060.7 | 993.8669
4 | 16 | 0 | 20 | 4 | 12 | 44 | 0 | 870.7 | 996.8663
0 | 10 | 5 | 0 | 5 | 0 | 50 | 30 | 1115 | 997.7605
0 | 50 | 10 | 0 | 15 | 0 | 15 | 10 | 1038 | 989.1304
0 | 15 | 5 | 0 | 45 | 0 | 30 | 5 | 547 | 977.2677
0 | 24 | 4 | 0 | 8 | 4 | 36 | 24 | 1447.1 | 1004.145
0 | 15 | 15 | 0 | 5 | 0 | 45 | 20 | 1142 | 995.9059
4 | 20 | 4 | 4 | 16 | 0 | 52 | 0 | 800.2 | 974.9764
0 | 45 | 10 | 0 | 20 | 0 | 15 | 10 | 839 | 989.4609375
0 | 20 | 5 | 0 | 15 | 0 | 40 | 20 | 644 | 996.6791
0 | 10 | 0 | 0 | 0 | 0 | 75 | 15 | 899 | 992.1775
5 | 5 | 10 | 0 | 35 | 0 | 45 | 0 | 549 | 958.9163
5 | 10 | 5 | 0 | 20 | 0 | 55 | 5 | 804 | 975.3911
5 | 10 | 0 | 0 | 5 | 0 | 55 | 25 | 1164 | 1000.849
0 | 30 | 0 | 0 | 30 | 0 | 35 | 5 | 610 | 985.5738
5 | 20 | 5 | 0 | 25 | 0 | 45 | 0 | 615 | 966.5139
0 | 5 | 10 | 0 | 30 | 0 | 50 | 5 | 604 | 977.8693
4 | 0 | 12 | 4 | 4 | 16 | 52 | 8 | 1219.5 | 995.6882
4 | 4 | 4 | 8 | 28 | 16 | 32 | 4 | 971.8 | 993.0665
0 | 15 | 20 | 0 | 5 | 0 | 45 | 15 | 1060 | 991.0243
0 | 5 | 10 | 0 | 10 | 0 | 55 | 20 | 977 | 995.3603
4 | 0 | 8 | 4 | 24 | 12 | 44 | 4 | 976.4 | 985.928
0 | 30 | 10 | 0 | 15 | 0 | 30 | 15 | 966 | 991.0764
0 | 65 | 15 | 0 | 0 | 0 | 10 | 10 | 960 | 985.7501
4 | 8 | 0 | 12 | 20 | 8 | 48 | 0 | 911.2 | 983.2413
0 | 25 | 15 | 0 | 5 | 0 | 35 | 20 | 1197 | 991.3932
0 | 20 | 8 | 4 | 0 | 20 | 44 | 4 | 1095.8 | 998.5624
0 | 10 | 5 | 0 | 35 | 0 | 35 | 15 | 832 | 987.2488
4 | 12 | 8 | 4 | 16 | 8 | 48 | 0 | 897.5 | 976.706
0 | 25 | 5 | 0 | 10 | 0 | 35 | 25 | 1311 | 1000.689
0 | 20 | 4 | 0 | 4 | 4 | 48 | 20 | 1399.7 | 1002.497
0 | 35 | 15 | 0 | 10 | 0 | 25 | 15 | 1042 | 986.7548
0 | 35 | 25 | 0 | 5 | 0 | 30 | 5 | 974 | 978.3612
4 | 16 | 0 | 4 | 12 | 8 | 52 | 4 | 1079.9 | 996.056
0 | 40 | 5 | 0 | 15 | 0 | 15 | 25 | 1504 | 1006.49
0 | 45 | 15 | 0 | 10 | 0 | 15 | 15 | 1044 | 989.4137
0 | 20 | 20 | 0 | 15 | 0 | 30 | 15 | 967 | 985.9373
0 | 40 | 20 | 0 | 5 | 0 | 30 | 5 | 863 | 980.2838
4 | 12 | 0 | 12 | 20 | 8 | 44 | 0 | 846.1 | 982.9109
0 | 10 | 10 | 0 | 25 | 0 | 50 | 5 | 660 | 979.6019
0 | 35 | 15 | 0 | 5 | 0 | 20 | 25 | 790 | 994.5612
0 | 15 | 20 | 0 | 15 | 0 | 40 | 10 | 895 | 984.4869
4 | 12 | 4 | 4 | 20 | 16 | 32 | 8 | 1069.3 | 1002.26
4 | 8 | 0 | 0 | 4 | 8 | 52 | 24 | 1462.7 | 1008.604
5 | 0 | 5 | 0 | 25 | 0 | 60 | 5 | 782 | 970.9114
0 | 25 | 10 | 0 | 5 | 0 | 35 | 25 | 1144 | 996.9382
4 | 8 | 12 | 4 | 4 | 24 | 40 | 4 | 1143.1 | 999.8569
0 | 25 | 10 | 0 | 20 | 0 | 40 | 5 | 621 | 982.8811
0 | 5 | 0 | 0 | 75 | 0 | 20 | 0 | 798 | 954.9894
0 | 45 | 5 | 0 | 15 | 0 | 25 | 10 | 671 | 992.8853
0 | 25 | 0 | 0 | 35 | 0 | 35 | 5 | 557 | 983.9008
4 | 0 | 12 | 16 | 4 | 12 | 52 | 0 | 1062.7 | 982.3284
0 | 55 | 10 | 0 | 10 | 0 | 15 | 10 | 952 | 989.0608
0 | 16 | 8 | 4 | 16 | 20 | 36 | 0 | 953.9 | 992.4949
4 | 12 | 8 | 0 | 8 | 8 | 56 | 4 | 1160.3 | 986.5923
0 | 30 | 5 | 0 | 30 | 0 | 20 | 15 | 721 | 995.7086
0 | 35 | 20 | 0 | 10 | 0 | 15 | 20 | 462 | 987.2601
0 | 20 | 10 | 0 | 10 | 0 | 45 | 15 | 986 | 991.9462
0 | 5 | 5 | 0 | 30 | 0 | 45 | 15 | 842 | 985.1094
4 | 0 | 4 | 4 | 16 | 12 | 56 | 4 | 1057.5 | 992.5539
5 | 5 | 5 | 0 | 20 | 0 | 50 | 15 | 1006 | 984.4272
0 | 4 | 8 | 4 | 16 | 20 | 44 | 4 | 1019.4 | 995.2479
0 | 15 | 15 | 0 | 15 | 0 | 40 | 15 | 931 | 989.1366
0 | 12 | 4 | 0 | 4 | 16 | 40 | 24 | 1293.4 | 1013.586
0 | 30 | 0 | 0 | 15 | 0 | 50 | 5 | 620 | 986.7282
0 | 20 | 15 | 0 | 0 | 0 | 35 | 30 | 561 | 996.6575
0 | 10 | 20 | 0 | 5 | 0 | 60 | 5 | 734 | 974.3925
0 | 20 | 10 | 0 | 5 | 0 | 40 | 25 | 1274 | 996.9114
0 | 30 | 10 | 0 | 10 | 0 | 30 | 20 | 1221 | 994.6154
0 | 0 | 8 | 4 | 16 | 12 | 52 | 8 | 1101.1 | 995.8308
0 | 30 | 20 | 0 | 5 | 0 | 40 | 5 | 857 | 981.3655
0 | 5 | 5 | 0 | 30 | 0 | 55 | 5 | 620 | 977.274
5 | 5 | 0 | 0 | 40 | 0 | 45 | 5 | 1062 | 965.1142
0 | 15 | 25 | 0 | 5 | 0 | 50 | 5 | 854 | 974.0559
4 | 12 | 4 | 4 | 12 | 16 | 36 | 12 | 1098.1 | 1008.544
0 | 25 | 20 | 0 | 10 | 0 | 35 | 10 | 932 | 984.2404
0 | 30 | 10 | 0 | 5 | 0 | 45 | 10 | 829 | 990.4999
0 | 40 | 25 | 0 | 10 | 0 | 20 | 5 | 996 | 974.6674
0 | 24 | 8 | 0 | 12 | 16 | 32 | 8 | 1049.1 | 1000.811
4 | 32 | 8 | 4 | 4 | 20 | 24 | 4 | 1127 | 998.8834
0 | 20 | 10 | 0 | 0 | 0 | 45 | 25 | 1256 | 998.6983
4 | 40 | 0 | 0 | 12 | 4 | 36 | 4 | 900.6 | 989.7437
0 | 25 | 5 | 0 | 10 | 0 | 50 | 10 | 634 | 991.7114
0 | 40 | 5 | 0 | 15 | 0 | 20 | 20 | 1325 | 1002.889
0 | 16 | 0 | 4 | 20 | 20 | 28 | 12 | 1070.6 | 1011.645
5 | 0 | 5 | 0 | 45 | 0 | 45 | 0 | 492 | 951.8458
4 | 12 | 0 | 0 | 16 | 8 | 52 | 8 | 1259.2 | 996.64

## Test Results
Al | Co | Cr | Cu | Fe | Mn | Ni | V | Actual_UTS_True (Mpa) | Predicted_UTS_True (Mpa)
0 | 20 | 5 | 0 | 25 | 0 | 35 | 15 | 822 | 993.5419
0 | 8 | 0 | 4 | 4 | 28 | 36 | 20 | 1021.5 | 1025.565
0 | 25 | 10 | 0 | 25 | 0 | 35 | 5 | 676 | 981.4542
5 | 10 | 5 | 0 | 25 | 0 | 50 | 5 | 816 | 973.0669
0 | 10 | 5 | 0 | 10 | 0 | 55 | 20 | 1040 | 995.467
15 | 5 | 0 | 0 | 15 | 0 | 65 | 0 | 333 | 936.1743
0 | 5 | 15 | 0 | 5 | 0 | 70 | 5 | 764 | 977.5715
0 | 5 | 20 | 0 | 10 | 0 | 55 | 10 | 886 | 980.3802
4 | 8 | 4 | 4 | 16 | 12 | 48 | 4 | 988.8 | 992.9432
4 | 28 | 0 | 20 | 4 | 8 | 36 | 0 | 920.4 | 992.4525
0 | 35 | 20 | 0 | 30 | 0 | 15 | 0 | 892 | 970.4581
4 | 0 | 4 | 0 | 4 | 4 | 60 | 24 | 1476.3 | 998.9532
0 | 50 | 5 | 0 | 15 | 0 | 5 | 25 | 1581 | 1008.515
0 | 25 | 10 | 0 | 35 | 0 | 25 | 5 | 576 | 980.0217
0 | 10 | 0 | 0 | 30 | 0 | 40 | 20 | 850 | 994.8283
5 | 5 | 10 | 0 | 20 | 0 | 55 | 5 | 759 | 971.2199
5 | 10 | 0 | 0 | 30 | 0 | 50 | 5 | 691 | 973.0507
4 | 0 | 4 | 0 | 20 | 8 | 52 | 12 | 1276.4 | 993.0390625
0 | 75 | 0 | 0 | 15 | 0 | 0 | 10 | 646 | 996.387
4 | 12 | 4 | 0 | 28 | 0 | 40 | 12 | 1097.4 | 979.0781
0 | 25 | 25 | 0 | 15 | 0 | 25 | 10 | 945 | 979.4877
0 | 40 | 15 | 0 | 5 | 0 | 30 | 10 | 863 | 984.5738
0 | 0 | 20 | 0 | 55 | 0 | 25 | 0 | 569 | 956.8799
4 | 4 | 12 | 0 | 0 | 4 | 52 | 24 | 1161.4 | 999.7134
5 | 15 | 5 | 0 | 5 | 0 | 65 | 5 | 622 | 979.2897