## Train Results
Al | Co | Cr | Cu | Fe | Mn | Ni | V | Actual_UTS_True (Mpa) | Predicted_UTS_True (Mpa)
0 | 15 | 5 | 0 | 15 | 0 | 40 | 25 | 1136 | 1024.307
0 | 15 | 5 | 0 | 20 | 0 | 40 | 20 | 986 | 1008.847
0 | 10 | 10 | 0 | 55 | 0 | 25 | 0 | 446 | 921.549
0 | 40 | 4 | 0 | 28 | 4 | 4 | 20 | 1312.9 | 1003.157
4 | 0 | 8 | 24 | 4 | 16 | 44 | 0 | 1060.7 | 1012.311
4 | 16 | 0 | 20 | 4 | 12 | 44 | 0 | 870.7 | 999.5652
0 | 10 | 5 | 0 | 5 | 0 | 50 | 30 | 1115 | 1041.841
0 | 50 | 10 | 0 | 15 | 0 | 15 | 10 | 1038 | 973.3148
0 | 15 | 5 | 0 | 45 | 0 | 30 | 5 | 547 | 938.3846
0 | 24 | 4 | 0 | 8 | 4 | 36 | 24 | 1447.1 | 1035.921
0 | 15 | 15 | 0 | 5 | 0 | 45 | 20 | 1142 | 1015.158
4 | 20 | 4 | 4 | 16 | 0 | 52 | 0 | 800.2 | 1003.061
0 | 45 | 10 | 0 | 20 | 0 | 15 | 10 | 839 | 970.9284
0 | 20 | 5 | 0 | 15 | 0 | 40 | 20 | 644 | 1014.973
0 | 10 | 0 | 0 | 0 | 0 | 75 | 15 | 899 | 1025.042
5 | 5 | 10 | 0 | 35 | 0 | 45 | 0 | 549 | 993.8432
5 | 10 | 5 | 0 | 20 | 0 | 55 | 5 | 804 | 1020.844
5 | 10 | 0 | 0 | 5 | 0 | 55 | 25 | 1164 | 1081.935
0 | 30 | 0 | 0 | 30 | 0 | 35 | 5 | 610 | 945.8223
5 | 20 | 5 | 0 | 25 | 0 | 45 | 0 | 615 | 999.6992
0 | 5 | 10 | 0 | 30 | 0 | 50 | 5 | 604 | 966.3589
4 | 0 | 12 | 4 | 4 | 16 | 52 | 8 | 1219.5 | 1034.793
4 | 4 | 4 | 8 | 28 | 16 | 32 | 4 | 971.8 | 995.8043
0 | 15 | 20 | 0 | 5 | 0 | 45 | 15 | 1060 | 1009.685
0 | 5 | 10 | 0 | 10 | 0 | 55 | 20 | 977 | 1018.38
4 | 0 | 8 | 4 | 24 | 12 | 44 | 4 | 976.4 | 1001.542
0 | 30 | 10 | 0 | 15 | 0 | 30 | 15 | 966 | 998.03
0 | 65 | 15 | 0 | 0 | 0 | 10 | 10 | 960 | 974.8187
4 | 8 | 0 | 12 | 20 | 8 | 48 | 0 | 911.2 | 995.1111
0 | 25 | 15 | 0 | 5 | 0 | 35 | 20 | 1197 | 1009.206
0 | 20 | 8 | 4 | 0 | 20 | 44 | 4 | 1095.8 | 1022.429
0 | 10 | 5 | 0 | 35 | 0 | 35 | 15 | 832 | 980.8865
4 | 12 | 8 | 4 | 16 | 8 | 48 | 0 | 897.5 | 1002.026
0 | 25 | 5 | 0 | 10 | 0 | 35 | 25 | 1311 | 1025.928
0 | 20 | 4 | 0 | 4 | 4 | 48 | 20 | 1399.7 | 1034.329
0 | 35 | 15 | 0 | 10 | 0 | 25 | 15 | 1042 | 993.2886
0 | 35 | 25 | 0 | 5 | 0 | 30 | 5 | 974 | 980.7781
4 | 16 | 0 | 4 | 12 | 8 | 52 | 4 | 1079.9 | 1017.806
0 | 40 | 5 | 0 | 15 | 0 | 15 | 25 | 1504 | 1018.894
0 | 45 | 15 | 0 | 10 | 0 | 15 | 15 | 1044 | 984.5473
0 | 20 | 20 | 0 | 15 | 0 | 30 | 15 | 967 | 991.3483
0 | 40 | 20 | 0 | 5 | 0 | 30 | 5 | 863 | 980.986
4 | 12 | 0 | 12 | 20 | 8 | 44 | 0 | 846.1 | 992.1689
0 | 10 | 10 | 0 | 25 | 0 | 50 | 5 | 660 | 973.0390625
0 | 35 | 15 | 0 | 5 | 0 | 20 | 25 | 790 | 1002.947
0 | 15 | 20 | 0 | 15 | 0 | 40 | 10 | 895 | 994.4919
4 | 12 | 4 | 4 | 20 | 16 | 32 | 8 | 1069.3 | 1011.021
4 | 8 | 0 | 0 | 4 | 8 | 52 | 24 | 1462.7 | 1084.569
5 | 0 | 5 | 0 | 25 | 0 | 60 | 5 | 782 | 1020.193
0 | 25 | 10 | 0 | 5 | 0 | 35 | 25 | 1144 | 1018.789
4 | 8 | 12 | 4 | 4 | 24 | 40 | 4 | 1143.1 | 1030.224
0 | 25 | 10 | 0 | 20 | 0 | 40 | 5 | 621 | 972.2238
0 | 5 | 0 | 0 | 75 | 0 | 20 | 0 | 798 | 892.6414
0 | 45 | 5 | 0 | 15 | 0 | 25 | 10 | 671 | 977.8372
0 | 25 | 0 | 0 | 35 | 0 | 35 | 5 | 557 | 942.7322
4 | 0 | 12 | 16 | 4 | 12 | 52 | 0 | 1062.7 | 1019.603
0 | 55 | 10 | 0 | 10 | 0 | 15 | 10 | 952 | 973.9093
0 | 16 | 8 | 4 | 16 | 20 | 36 | 0 | 953.9 | 991.9719
4 | 12 | 8 | 0 | 8 | 8 | 56 | 4 | 1160.3 | 1020.243
0 | 30 | 5 | 0 | 30 | 0 | 20 | 15 | 721 | 982.885
0 | 35 | 20 | 0 | 10 | 0 | 15 | 20 | 462 | 985.7393
0 | 20 | 10 | 0 | 10 | 0 | 45 | 15 | 986 | 1008.799
0 | 5 | 5 | 0 | 30 | 0 | 45 | 15 | 842 | 987.8859
4 | 0 | 4 | 4 | 16 | 12 | 56 | 4 | 1057.5 | 1021.796
5 | 5 | 5 | 0 | 20 | 0 | 50 | 15 | 1006 | 1044.266
0 | 4 | 8 | 4 | 16 | 20 | 44 | 4 | 1019.4 | 1003.422
0 | 15 | 15 | 0 | 15 | 0 | 40 | 15 | 931 | 1001.057
0 | 12 | 4 | 0 | 4 | 16 | 40 | 24 | 1293.4 | 1046.115
0 | 30 | 0 | 0 | 15 | 0 | 50 | 5 | 620 | 968.1723
0 | 20 | 15 | 0 | 0 | 0 | 35 | 30 | 561 | 1015.589
0 | 10 | 20 | 0 | 5 | 0 | 60 | 5 | 734 | 997.5818
0 | 20 | 10 | 0 | 5 | 0 | 40 | 25 | 1274 | 1020.835
0 | 30 | 10 | 0 | 10 | 0 | 30 | 20 | 1221 | 1009.654
0 | 0 | 8 | 4 | 16 | 12 | 52 | 8 | 1101.1 | 1007.436
0 | 30 | 20 | 0 | 5 | 0 | 40 | 5 | 857 | 988.3504
0 | 5 | 5 | 0 | 30 | 0 | 55 | 5 | 620 | 963.0734
5 | 5 | 0 | 0 | 40 | 0 | 45 | 5 | 1062 | 1005.943
0 | 15 | 25 | 0 | 5 | 0 | 50 | 5 | 854 | 992.6447
4 | 12 | 4 | 4 | 12 | 16 | 36 | 12 | 1098.1 | 1026.525
0 | 25 | 20 | 0 | 10 | 0 | 35 | 10 | 932 | 991.201
0 | 30 | 10 | 0 | 5 | 0 | 45 | 10 | 829 | 1003.179
0 | 40 | 25 | 0 | 10 | 0 | 20 | 5 | 996 | 973.7253
0 | 24 | 8 | 0 | 12 | 16 | 32 | 8 | 1049.1 | 1009.953
4 | 32 | 8 | 4 | 4 | 20 | 24 | 4 | 1127 | 1012.077
0 | 20 | 10 | 0 | 0 | 0 | 45 | 25 | 1256 | 1027.977
4 | 40 | 0 | 0 | 12 | 4 | 36 | 4 | 900.6 | 1006.761
0 | 25 | 5 | 0 | 10 | 0 | 50 | 10 | 634 | 997.6442
0 | 40 | 5 | 0 | 15 | 0 | 20 | 20 | 1325 | 1009.124
0 | 16 | 0 | 4 | 20 | 20 | 28 | 12 | 1070.6 | 1003.817
5 | 0 | 5 | 0 | 45 | 0 | 45 | 0 | 492 | 990.2476
4 | 12 | 0 | 0 | 16 | 8 | 52 | 8 | 1259.2 | 1031.62

## Test Results
Al | Co | Cr | Cu | Fe | Mn | Ni | V | Actual_UTS_True (Mpa) | Predicted_UTS_True (Mpa)
0 | 20 | 5 | 0 | 25 | 0 | 35 | 15 | 822 | 992.433
0 | 8 | 0 | 4 | 4 | 28 | 36 | 20 | 1021.5 | 1036.968
0 | 25 | 10 | 0 | 25 | 0 | 35 | 5 | 676 | 966.074
5 | 10 | 5 | 0 | 25 | 0 | 50 | 5 | 816 | 1015.43
0 | 10 | 5 | 0 | 10 | 0 | 55 | 20 | 1040 | 1023.13
15 | 5 | 0 | 0 | 15 | 0 | 65 | 0 | 333 | 937.8083
0 | 5 | 15 | 0 | 5 | 0 | 70 | 5 | 764 | 997.0388
0 | 5 | 20 | 0 | 10 | 0 | 55 | 10 | 886 | 1004.905
4 | 8 | 4 | 4 | 16 | 12 | 48 | 4 | 988.8 | 1014.423
4 | 28 | 0 | 20 | 4 | 8 | 36 | 0 | 920.4 | 988.4295
0 | 35 | 20 | 0 | 30 | 0 | 15 | 0 | 892 | 948.7856
4 | 0 | 4 | 0 | 4 | 4 | 60 | 24 | 1476.3 | 1077.682
0 | 50 | 5 | 0 | 15 | 0 | 5 | 25 | 1581 | 1020.228
0 | 25 | 10 | 0 | 35 | 0 | 25 | 5 | 576 | 954.1675
0 | 10 | 0 | 0 | 30 | 0 | 40 | 20 | 850 | 1004.293
5 | 5 | 10 | 0 | 20 | 0 | 55 | 5 | 759 | 1017.918
5 | 10 | 0 | 0 | 30 | 0 | 50 | 5 | 691 | 1012.594
4 | 0 | 4 | 0 | 20 | 8 | 52 | 12 | 1276.4 | 1037.832
0 | 75 | 0 | 0 | 15 | 0 | 0 | 10 | 646 | 973.6581
4 | 12 | 4 | 0 | 28 | 0 | 40 | 12 | 1097.4 | 1028.202
0 | 25 | 25 | 0 | 15 | 0 | 25 | 10 | 945 | 982.4348
0 | 40 | 15 | 0 | 5 | 0 | 30 | 10 | 863 | 989.8898
0 | 0 | 20 | 0 | 55 | 0 | 25 | 0 | 569 | 938.881
4 | 4 | 12 | 0 | 0 | 4 | 52 | 24 | 1161.4 | 1060.339
5 | 15 | 5 | 0 | 5 | 0 | 65 | 5 | 622 | 1031.262