## Train Results
Al | Co | Cr | Cu | Fe | Mn | Ni | V | Actual_UTS_True (Mpa) | Predicted_UTS_True (Mpa)
0 | 15 | 5 | 0 | 15 | 0 | 40 | 25 | 1136 | 1047.992
0 | 15 | 5 | 0 | 20 | 0 | 40 | 20 | 986 | 1033.876
0 | 10 | 10 | 0 | 55 | 0 | 25 | 0 | 446 | 950.2101
0 | 40 | 4 | 0 | 28 | 4 | 4 | 20 | 1312.9 | 1044.989
4 | 0 | 8 | 24 | 4 | 16 | 44 | 0 | 1060.7 | 980.5889
4 | 16 | 0 | 20 | 4 | 12 | 44 | 0 | 870.7 | 977.0185
0 | 10 | 5 | 0 | 5 | 0 | 50 | 30 | 1115 | 1054.941
0 | 50 | 10 | 0 | 15 | 0 | 15 | 10 | 1038 | 1025.567
0 | 15 | 5 | 0 | 45 | 0 | 30 | 5 | 547 | 967.7745
0 | 24 | 4 | 0 | 8 | 4 | 36 | 24 | 1447.1 | 1050.776
0 | 15 | 15 | 0 | 5 | 0 | 45 | 20 | 1142 | 1033.526
4 | 20 | 4 | 4 | 16 | 0 | 52 | 0 | 800.2 | 973.3877
0 | 45 | 10 | 0 | 20 | 0 | 15 | 10 | 839 | 1021.795
0 | 20 | 5 | 0 | 15 | 0 | 40 | 20 | 644 | 1035.229
0 | 10 | 0 | 0 | 0 | 0 | 75 | 15 | 899 | 1025.068
5 | 5 | 10 | 0 | 35 | 0 | 45 | 0 | 549 | 956.0082
5 | 10 | 5 | 0 | 20 | 0 | 55 | 5 | 804 | 987.395
5 | 10 | 0 | 0 | 5 | 0 | 55 | 25 | 1164 | 1037.341
0 | 30 | 0 | 0 | 30 | 0 | 35 | 5 | 610 | 979.8329
5 | 20 | 5 | 0 | 25 | 0 | 45 | 0 | 615 | 968.5728
0 | 5 | 10 | 0 | 30 | 0 | 50 | 5 | 604 | 981.4239
4 | 0 | 12 | 4 | 4 | 16 | 52 | 8 | 1219.5 | 1005.018
4 | 4 | 4 | 8 | 28 | 16 | 32 | 4 | 971.8 | 991.6091
0 | 15 | 20 | 0 | 5 | 0 | 45 | 15 | 1060 | 1014.467
0 | 5 | 10 | 0 | 10 | 0 | 55 | 20 | 977 | 1032.237
4 | 0 | 8 | 4 | 24 | 12 | 44 | 4 | 976.4 | 992.656
0 | 30 | 10 | 0 | 15 | 0 | 30 | 15 | 966 | 1027.275
0 | 65 | 15 | 0 | 0 | 0 | 10 | 10 | 960 | 1033.509
4 | 8 | 0 | 12 | 20 | 8 | 48 | 0 | 911.2 | 974.7909
0 | 25 | 15 | 0 | 5 | 0 | 35 | 20 | 1197 | 1035.795
0 | 20 | 8 | 4 | 0 | 20 | 44 | 4 | 1095.8 | 1002.512
0 | 10 | 5 | 0 | 35 | 0 | 35 | 15 | 832 | 1009.668
4 | 12 | 8 | 4 | 16 | 8 | 48 | 0 | 897.5 | 980.5545
0 | 25 | 5 | 0 | 10 | 0 | 35 | 25 | 1311 | 1050.822
0 | 20 | 4 | 0 | 4 | 4 | 48 | 20 | 1399.7 | 1039.68
0 | 35 | 15 | 0 | 10 | 0 | 25 | 15 | 1042 | 1029.412
0 | 35 | 25 | 0 | 5 | 0 | 30 | 5 | 974 | 1004.75
4 | 16 | 0 | 4 | 12 | 8 | 52 | 4 | 1079.9 | 998.3714
0 | 40 | 5 | 0 | 15 | 0 | 15 | 25 | 1504 | 1057.833
0 | 45 | 15 | 0 | 10 | 0 | 15 | 15 | 1044 | 1031.846
0 | 20 | 20 | 0 | 15 | 0 | 30 | 15 | 967 | 1018.925
0 | 40 | 20 | 0 | 5 | 0 | 30 | 5 | 863 | 1007.062
4 | 12 | 0 | 12 | 20 | 8 | 44 | 0 | 846.1 | 973.377
0 | 10 | 10 | 0 | 25 | 0 | 50 | 5 | 660 | 985.7684
0 | 35 | 15 | 0 | 5 | 0 | 20 | 25 | 790 | 1047.836
0 | 15 | 20 | 0 | 15 | 0 | 40 | 10 | 895 | 1004.71
4 | 12 | 4 | 4 | 20 | 16 | 32 | 8 | 1069.3 | 1007.254
4 | 8 | 0 | 0 | 4 | 8 | 52 | 24 | 1462.7 | 1047.489
5 | 0 | 5 | 0 | 25 | 0 | 60 | 5 | 782 | 982.8026
0 | 25 | 10 | 0 | 5 | 0 | 35 | 25 | 1144 | 1049.661
4 | 8 | 12 | 4 | 4 | 24 | 40 | 4 | 1143.1 | 994.6686
0 | 25 | 10 | 0 | 20 | 0 | 40 | 5 | 621 | 995.5096
0 | 5 | 0 | 0 | 75 | 0 | 20 | 0 | 798 | 921.6815
0 | 45 | 5 | 0 | 15 | 0 | 25 | 10 | 671 | 1018.321
0 | 25 | 0 | 0 | 35 | 0 | 35 | 5 | 557 | 972.5908
4 | 0 | 12 | 16 | 4 | 12 | 52 | 0 | 1062.7 | 978.0009
0 | 55 | 10 | 0 | 10 | 0 | 15 | 10 | 952 | 1028.516
0 | 16 | 8 | 4 | 16 | 20 | 36 | 0 | 953.9 | 983.9916
4 | 12 | 8 | 0 | 8 | 8 | 56 | 4 | 1160.3 | 1002.769
0 | 30 | 5 | 0 | 30 | 0 | 20 | 15 | 721 | 1023.467
0 | 35 | 20 | 0 | 10 | 0 | 15 | 20 | 462 | 1029.369
0 | 20 | 10 | 0 | 10 | 0 | 45 | 15 | 986 | 1022.896
0 | 5 | 5 | 0 | 30 | 0 | 45 | 15 | 842 | 1013.934
4 | 0 | 4 | 4 | 16 | 12 | 56 | 4 | 1057.5 | 1001.822
5 | 5 | 5 | 0 | 20 | 0 | 50 | 15 | 1006 | 1009.636
0 | 4 | 8 | 4 | 16 | 20 | 44 | 4 | 1019.4 | 995.4609375
0 | 15 | 15 | 0 | 15 | 0 | 40 | 15 | 931 | 1019.23
0 | 12 | 4 | 0 | 4 | 16 | 40 | 24 | 1293.4 | 1040.559
0 | 30 | 0 | 0 | 15 | 0 | 50 | 5 | 620 | 988.0657
0 | 20 | 15 | 0 | 0 | 0 | 35 | 30 | 561 | 1048.813
0 | 10 | 20 | 0 | 5 | 0 | 60 | 5 | 734 | 986.6634
0 | 20 | 10 | 0 | 5 | 0 | 40 | 25 | 1274 | 1047.913
0 | 30 | 10 | 0 | 10 | 0 | 30 | 20 | 1221 | 1040.357
0 | 0 | 8 | 4 | 16 | 12 | 52 | 8 | 1101.1 | 1003.662
0 | 30 | 20 | 0 | 5 | 0 | 40 | 5 | 857 | 1000.745
0 | 5 | 5 | 0 | 30 | 0 | 55 | 5 | 620 | 979.0661
5 | 5 | 0 | 0 | 40 | 0 | 45 | 5 | 1062 | 973.4319
0 | 15 | 25 | 0 | 5 | 0 | 50 | 5 | 854 | 991.4466
4 | 12 | 4 | 4 | 12 | 16 | 36 | 12 | 1098.1 | 1019.303
0 | 25 | 20 | 0 | 10 | 0 | 35 | 10 | 932 | 1012.015
0 | 30 | 10 | 0 | 5 | 0 | 45 | 10 | 829 | 1014.228
0 | 40 | 25 | 0 | 10 | 0 | 20 | 5 | 996 | 1007.907
0 | 24 | 8 | 0 | 12 | 16 | 32 | 8 | 1049.1 | 1014.118
4 | 32 | 8 | 4 | 4 | 20 | 24 | 4 | 1127 | 1002.353
0 | 20 | 10 | 0 | 0 | 0 | 45 | 25 | 1256 | 1046.527
4 | 40 | 0 | 0 | 12 | 4 | 36 | 4 | 900.6 | 1000.779
0 | 25 | 5 | 0 | 10 | 0 | 50 | 10 | 634 | 1009.124
0 | 40 | 5 | 0 | 15 | 0 | 20 | 20 | 1325 | 1047.768
0 | 16 | 0 | 4 | 20 | 20 | 28 | 12 | 1070.6 | 1012.706
5 | 0 | 5 | 0 | 45 | 0 | 45 | 0 | 492 | 948.9976
4 | 12 | 0 | 0 | 16 | 8 | 52 | 8 | 1259.2 | 1014.579

## Test Results
Al | Co | Cr | Cu | Fe | Mn | Ni | V | Actual_UTS_True (Mpa) | Predicted_UTS_True (Mpa)
0 | 20 | 5 | 0 | 25 | 0 | 35 | 15 | 822 | 1018.479
0 | 8 | 0 | 4 | 4 | 28 | 36 | 20 | 1021.5 | 1022.026
0 | 25 | 10 | 0 | 25 | 0 | 35 | 5 | 676 | 993.9254
5 | 10 | 5 | 0 | 25 | 0 | 50 | 5 | 816 | 984.4807
0 | 10 | 5 | 0 | 10 | 0 | 55 | 20 | 1040 | 1036.547
15 | 5 | 0 | 0 | 15 | 0 | 65 | 0 | 333 | 907.3923
0 | 5 | 15 | 0 | 5 | 0 | 70 | 5 | 764 | 987.8394
0 | 5 | 20 | 0 | 10 | 0 | 55 | 10 | 886 | 997.5911
4 | 8 | 4 | 4 | 16 | 12 | 48 | 4 | 988.8 | 998.9437
4 | 28 | 0 | 20 | 4 | 8 | 36 | 0 | 920.4 | 972.7937
0 | 35 | 20 | 0 | 30 | 0 | 15 | 0 | 892 | 989.3629
4 | 0 | 4 | 0 | 4 | 4 | 60 | 24 | 1476.3 | 1042.632
0 | 50 | 5 | 0 | 15 | 0 | 5 | 25 | 1581 | 1061.486
0 | 25 | 10 | 0 | 35 | 0 | 25 | 5 | 576 | 988.888
0 | 10 | 0 | 0 | 30 | 0 | 40 | 20 | 850 | 1030.227
5 | 5 | 10 | 0 | 20 | 0 | 55 | 5 | 759 | 981.471
5 | 10 | 0 | 0 | 30 | 0 | 50 | 5 | 691 | 983.769
4 | 0 | 4 | 0 | 20 | 8 | 52 | 12 | 1276.4 | 1021.593
0 | 75 | 0 | 0 | 15 | 0 | 0 | 10 | 646 | 1038.495
4 | 12 | 4 | 0 | 28 | 0 | 40 | 12 | 1097.4 | 1005.192
0 | 25 | 25 | 0 | 15 | 0 | 25 | 10 | 945 | 1007.3
0 | 40 | 15 | 0 | 5 | 0 | 30 | 10 | 863 | 1021.916
0 | 0 | 20 | 0 | 55 | 0 | 25 | 0 | 569 | 955.2441
4 | 4 | 12 | 0 | 0 | 4 | 52 | 24 | 1161.4 | 1035.901
5 | 15 | 5 | 0 | 5 | 0 | 65 | 5 | 622 | 996.7643