## Train Results
Al | Co | Cr | Cu | Fe | Mn | Ni | V | Actual_UTS_True (Mpa) | Predicted_UTS_True (Mpa)
0 | 15 | 5 | 0 | 15 | 0 | 40 | 25 | 1136 | 1047.065
0 | 15 | 5 | 0 | 20 | 0 | 40 | 20 | 986 | 916.8242
0 | 10 | 10 | 0 | 55 | 0 | 25 | 0 | 446 | 526.298
0 | 40 | 4 | 0 | 28 | 4 | 4 | 20 | 1312.9 | 1396.777
4 | 0 | 8 | 24 | 4 | 16 | 44 | 0 | 1060.7 | 968.8889
4 | 16 | 0 | 20 | 4 | 12 | 44 | 0 | 870.7 | 865.2776
0 | 10 | 5 | 0 | 5 | 0 | 50 | 30 | 1115 | 1201.086
0 | 50 | 10 | 0 | 15 | 0 | 15 | 10 | 1038 | 980.8775
0 | 15 | 5 | 0 | 45 | 0 | 30 | 5 | 547 | 569.1511
0 | 24 | 4 | 0 | 8 | 4 | 36 | 24 | 1447.1 | 1419.853
0 | 15 | 15 | 0 | 5 | 0 | 45 | 20 | 1142 | 1143.612
4 | 20 | 4 | 4 | 16 | 0 | 52 | 0 | 800.2 | 844.1198
0 | 45 | 10 | 0 | 20 | 0 | 15 | 10 | 839 | 861.2703
0 | 20 | 5 | 0 | 15 | 0 | 40 | 20 | 644 | 894.2042
0 | 10 | 0 | 0 | 0 | 0 | 75 | 15 | 899 | 869.3676
5 | 5 | 10 | 0 | 35 | 0 | 45 | 0 | 549 | 519.4553
5 | 10 | 5 | 0 | 20 | 0 | 55 | 5 | 804 | 789.4401
5 | 10 | 0 | 0 | 5 | 0 | 55 | 25 | 1164 | 1334.33
0 | 30 | 0 | 0 | 30 | 0 | 35 | 5 | 610 | 562.8414
5 | 20 | 5 | 0 | 25 | 0 | 45 | 0 | 615 | 693.4855
0 | 5 | 10 | 0 | 30 | 0 | 50 | 5 | 604 | 597.9401
4 | 0 | 12 | 4 | 4 | 16 | 52 | 8 | 1219.5 | 1224.148
4 | 4 | 4 | 8 | 28 | 16 | 32 | 4 | 971.8 | 940.2801
0 | 15 | 20 | 0 | 5 | 0 | 45 | 15 | 1060 | 1050.063
0 | 5 | 10 | 0 | 10 | 0 | 55 | 20 | 977 | 989.5419
4 | 0 | 8 | 4 | 24 | 12 | 44 | 4 | 976.4 | 1011.35
0 | 30 | 10 | 0 | 15 | 0 | 30 | 15 | 966 | 951.7607
0 | 65 | 15 | 0 | 0 | 0 | 10 | 10 | 960 | 1013.284
4 | 8 | 0 | 12 | 20 | 8 | 48 | 0 | 911.2 | 879.8559
0 | 25 | 15 | 0 | 5 | 0 | 35 | 20 | 1197 | 1169.978
0 | 20 | 8 | 4 | 0 | 20 | 44 | 4 | 1095.8 | 1029.738
0 | 10 | 5 | 0 | 35 | 0 | 35 | 15 | 832 | 800.6392
4 | 12 | 8 | 4 | 16 | 8 | 48 | 0 | 897.5 | 894.5211
0 | 25 | 5 | 0 | 10 | 0 | 35 | 25 | 1311 | 1299.39
0 | 20 | 4 | 0 | 4 | 4 | 48 | 20 | 1399.7 | 1284.137
0 | 35 | 15 | 0 | 10 | 0 | 25 | 15 | 1042 | 1077.384
0 | 35 | 25 | 0 | 5 | 0 | 30 | 5 | 974 | 1002.934
4 | 16 | 0 | 4 | 12 | 8 | 52 | 4 | 1079.9 | 1101.896
0 | 40 | 5 | 0 | 15 | 0 | 15 | 25 | 1504 | 1463.347
0 | 45 | 15 | 0 | 10 | 0 | 15 | 15 | 1044 | 1092.761
0 | 20 | 20 | 0 | 15 | 0 | 30 | 15 | 967 | 1035.664
0 | 40 | 20 | 0 | 5 | 0 | 30 | 5 | 863 | 957.2079
4 | 12 | 0 | 12 | 20 | 8 | 44 | 0 | 846.1 | 878.056
0 | 10 | 10 | 0 | 25 | 0 | 50 | 5 | 660 | 617.1816
0 | 35 | 15 | 0 | 5 | 0 | 20 | 25 | 790 | 830.6477
0 | 15 | 20 | 0 | 15 | 0 | 40 | 10 | 895 | 861.7522
4 | 12 | 4 | 4 | 20 | 16 | 32 | 8 | 1069.3 | 1016.384
4 | 8 | 0 | 0 | 4 | 8 | 52 | 24 | 1462.7 | 1439.731
5 | 0 | 5 | 0 | 25 | 0 | 60 | 5 | 782 | 737.4958
0 | 25 | 10 | 0 | 5 | 0 | 35 | 25 | 1144 | 1266.769
4 | 8 | 12 | 4 | 4 | 24 | 40 | 4 | 1143.1 | 1180.209
0 | 25 | 10 | 0 | 20 | 0 | 40 | 5 | 621 | 644.5814
0 | 5 | 0 | 0 | 75 | 0 | 20 | 0 | 798 | 713.2909
0 | 45 | 5 | 0 | 15 | 0 | 25 | 10 | 671 | 761.9202
0 | 25 | 0 | 0 | 35 | 0 | 35 | 5 | 557 | 569.7963
4 | 0 | 12 | 16 | 4 | 12 | 52 | 0 | 1062.7 | 1023.837
0 | 55 | 10 | 0 | 10 | 0 | 15 | 10 | 952 | 1054.374
0 | 16 | 8 | 4 | 16 | 20 | 36 | 0 | 953.9 | 955.7122
4 | 12 | 8 | 0 | 8 | 8 | 56 | 4 | 1160.3 | 1157.041
0 | 30 | 5 | 0 | 30 | 0 | 20 | 15 | 721 | 700.0674
0 | 35 | 20 | 0 | 10 | 0 | 15 | 20 | 462 | 582.4911
0 | 20 | 10 | 0 | 10 | 0 | 45 | 15 | 986 | 958.1026
0 | 5 | 5 | 0 | 30 | 0 | 45 | 15 | 842 | 865.3215
4 | 0 | 4 | 4 | 16 | 12 | 56 | 4 | 1057.5 | 1046.581
5 | 5 | 5 | 0 | 20 | 0 | 50 | 15 | 1006 | 1003.426
0 | 4 | 8 | 4 | 16 | 20 | 44 | 4 | 1019.4 | 1011.962
0 | 15 | 15 | 0 | 15 | 0 | 40 | 15 | 931 | 946.9537
0 | 12 | 4 | 0 | 4 | 16 | 40 | 24 | 1293.4 | 1337.126
0 | 30 | 0 | 0 | 15 | 0 | 50 | 5 | 620 | 594.5219
0 | 20 | 15 | 0 | 0 | 0 | 35 | 30 | 561 | 611.0581
0 | 10 | 20 | 0 | 5 | 0 | 60 | 5 | 734 | 766.345
0 | 20 | 10 | 0 | 5 | 0 | 40 | 25 | 1274 | 1201.553
0 | 30 | 10 | 0 | 10 | 0 | 30 | 20 | 1221 | 1156.005
0 | 0 | 8 | 4 | 16 | 12 | 52 | 8 | 1101.1 | 1054.141
0 | 30 | 20 | 0 | 5 | 0 | 40 | 5 | 857 | 874.3486
0 | 5 | 5 | 0 | 30 | 0 | 55 | 5 | 620 | 596.7146
5 | 5 | 0 | 0 | 40 | 0 | 45 | 5 | 1062 | 982.1155
0 | 15 | 25 | 0 | 5 | 0 | 50 | 5 | 854 | 831.541
4 | 12 | 4 | 4 | 12 | 16 | 36 | 12 | 1098.1 | 1064.675
0 | 25 | 20 | 0 | 10 | 0 | 35 | 10 | 932 | 963.3627
0 | 30 | 10 | 0 | 5 | 0 | 45 | 10 | 829 | 907.3052
0 | 40 | 25 | 0 | 10 | 0 | 20 | 5 | 996 | 1051.901
0 | 24 | 8 | 0 | 12 | 16 | 32 | 8 | 1049.1 | 987.8099
4 | 32 | 8 | 4 | 4 | 20 | 24 | 4 | 1127 | 1125.807
0 | 20 | 10 | 0 | 0 | 0 | 45 | 25 | 1256 | 1266.226
4 | 40 | 0 | 0 | 12 | 4 | 36 | 4 | 900.6 | 910.5998
0 | 25 | 5 | 0 | 10 | 0 | 50 | 10 | 634 | 752.144
0 | 40 | 5 | 0 | 15 | 0 | 20 | 20 | 1325 | 1351.466
0 | 16 | 0 | 4 | 20 | 20 | 28 | 12 | 1070.6 | 1032.066
5 | 0 | 5 | 0 | 45 | 0 | 45 | 0 | 492 | 574.634
4 | 12 | 0 | 0 | 16 | 8 | 52 | 8 | 1259.2 | 1216.912

## Test Results
Al | Co | Cr | Cu | Fe | Mn | Ni | V | Actual_UTS_True (Mpa) | Predicted_UTS_True (Mpa)
0 | 20 | 5 | 0 | 25 | 0 | 35 | 15 | 822 | 767.2509
0 | 8 | 0 | 4 | 4 | 28 | 36 | 20 | 1021.5 | 1285.726
0 | 25 | 10 | 0 | 25 | 0 | 35 | 5 | 676 | 601.5882
5 | 10 | 5 | 0 | 25 | 0 | 50 | 5 | 816 | 741.4867
0 | 10 | 5 | 0 | 10 | 0 | 55 | 20 | 1040 | 984.3901
15 | 5 | 0 | 0 | 15 | 0 | 65 | 0 | 333 | 471.936
0 | 5 | 15 | 0 | 5 | 0 | 70 | 5 | 764 | 732.8066
0 | 5 | 20 | 0 | 10 | 0 | 55 | 10 | 886 | 803.1799
4 | 8 | 4 | 4 | 16 | 12 | 48 | 4 | 988.8 | 1037.253
4 | 28 | 0 | 20 | 4 | 8 | 36 | 0 | 920.4 | 833.4274
0 | 35 | 20 | 0 | 30 | 0 | 15 | 0 | 892 | 669.305
4 | 0 | 4 | 0 | 4 | 4 | 60 | 24 | 1476.3 | 1367.696
0 | 50 | 5 | 0 | 15 | 0 | 5 | 25 | 1581 | 1473.059
0 | 25 | 10 | 0 | 35 | 0 | 25 | 5 | 576 | 548.2057
0 | 10 | 0 | 0 | 30 | 0 | 40 | 20 | 850 | 958.8508
5 | 5 | 10 | 0 | 20 | 0 | 55 | 5 | 759 | 628.889
5 | 10 | 0 | 0 | 30 | 0 | 50 | 5 | 691 | 976.3539
4 | 0 | 4 | 0 | 20 | 8 | 52 | 12 | 1276.4 | 1235.431
0 | 75 | 0 | 0 | 15 | 0 | 0 | 10 | 646 | 1139.392
4 | 12 | 4 | 0 | 28 | 0 | 40 | 12 | 1097.4 | 996.5
0 | 25 | 25 | 0 | 15 | 0 | 25 | 10 | 945 | 930.2964
0 | 40 | 15 | 0 | 5 | 0 | 30 | 10 | 863 | 1002.2
0 | 0 | 20 | 0 | 55 | 0 | 25 | 0 | 569 | 531.0931
4 | 4 | 12 | 0 | 0 | 4 | 52 | 24 | 1161.4 | 1153.923
5 | 15 | 5 | 0 | 5 | 0 | 65 | 5 | 622 | 916.245